## Table A1
Table A1 Database of SCC fresh and hardened properties
| No | Source | Year | Specimen series | Mix Proportion (kg/m3) | [19 empty] | Mixing ratio |  |  |  |  | CA type I | [8 empty] | CA type II | [8 empty] | FA type I | [8 empty] | FA type II | [8 empty] | Specific gravity of binder material | [7 empty] | Specific gravity of filler |  | Fresh Properties of SCCs | [28 empty] | f'c-cube (MPa) | [9 empty] | f'c-cylinder (MPa)
[5 empty] | Cement | ASH | GGBFS | SF | Kaolin | Other PM 1 | Other PM 2 | Type 1 | Type 2 | Filler1 | Filler2 | Filler3 | Type1 | Type2 | Type3 | Coarse aggregate | Fine aggregate | Water | Added Water | Superplasticizer | water -eff | w/b (eff) | w/b (total) | b/CA | b/FA | Content (kg/m3) | Bulk density (kg/m3) | Specific gravity | Maximum size (mm) | Type | Crushing index | LA | Fineness modulus | Water absorption capacity (%) | Content (kg/m3) | Bulk density (kg/m3) | Specific gravity | Maximum size (mm) | Type | Crushing index | LA | Fineness modulus | Water absorption capacity (%) | Content (kg/m3) | Bulk density (kg/m3) | Specific gravity | Maximum size (mm) | Type | Crushing index | LA | Fineness modulus | Water absorption capacity (%) | Content (kg/m3) | Bulk density (kg/m3) | Specific gravity | Maximum size (mm) | Type | Crushing index | LA | Fineness modulus | Water absorption capacity (%) | Cement | ASH | GGBFS | SF | Kaolin | OP1 | OP2 |  | Filler1 | Filler2 | initial setting (min) | final setting (min) | Standard | Slump (mm) | Standard | Slump flow (mm) | Standard | Slump 500 | t500 | J-ring flow | J-ring step height | standard | V-Funnel 1(s) | V-Funnel 5(s) | standard | U-box (mm) | H2-H1 (mm) | standard | L-box (sec) | 200 | 400 | H1 | H2 | H2/H1 | Segregation resistance | Standard | Yield Stress (Pa) | Viscosity (Pa. S) | time (min) | D (mm) | 1-d | 3-d | 7-d | 14-d | 21-d | 28-d | 56-d | 90-d | 180-d | D (mm) | H (mm) | 1-d | 3-d | 7-d | 14-d | 21-d | 28-d | 56-d | 90-d | 180-d
1 | 1 | Bouzoubaa and Lachemi | 2001 | M1 | 336 | [14 empty] | 1105 | 739 | 167 |  | 0.067 | 167.04355 | 0.4970238 | 0.4971534 | 0.3040724 | 0.4546685 | 1105 |  | 2.7 | 19 | Crushed limestone |  |  |  | 0.5 | [9 empty] | 739 |  | 2.7 | 4.75 | River sand |  |  |  | 0.8 | [9 empty] | 3.17 | 2.08 | [8 empty] | 288 | 388 | [37 empty] | 100 | 200 | 16.7 |  | 27.3 |  |  | 34.6
| 2 | Bouzoubaa and Lachemi | 2001 | M2 | 247 | 165 | [13 empty] | 846 | 845 | 186 |  | 1.538 | 186.9997 | 0.4514563 | 0.4538828 | 0.4869976 | 0.487574 | 846 |  | 2.7 | 19 | Crushed limestone |  |  |  | 0.5 | [9 empty] | 845 |  | 2.7 | 4.75 | River sand |  |  |  | 0.8 | [9 empty] | 3.17 | 2.08 | [8 empty] | 417 | 590 |  |  |  | 625 | ASTM C 143 | [5 empty] | 3 | [11 empty] | 4.3% | [14 empty] | 100 | 200 | 8.7 |  | 21.2 |  |  | 34.6
| 3 | Bouzoubaa and Lachemi | 2001 | M3 | 238 | 159 | [13 empty] | 844 | 844 | 159 |  | 3.255 | 161.11575 | 0.4005038 | 0.4058331 | 0.4703791 | 0.4703791 | 844 |  | 2.7 | 19 | Crushed limestone |  |  |  | 0.5 | [9 empty] | 844 |  | 2.7 | 4.75 | River sand |  |  |  | 0.8 | [9 empty] | 3.17 | 2.08 | [8 empty] | 460 | 619 |  |  |  | 625 | ASTM C 143 | [5 empty] | 4 | [11 empty] | 13% | [14 empty] | 100 | 200 | 10.7 |  | 25.8 |  |  | 37.8
| 4 | Bouzoubaa and Lachemi | 2001 | M4 | 232 | 155 | [13 empty] | 847 | 846 | 136 |  | 4.145 | 138.69425 | 0.3514212 | 0.3583831 | 0.4569067 | 0.4574468 | 847 |  | 2.7 | 19 | Crushed limestone |  |  |  | 0.5 | [9 empty] | 846 |  | 2.7 | 4.75 | River sand |  |  |  | 0.8 | [9 empty] | 3.17 | 2.08 | [8 empty] | 403 | 547 |  |  |  | 650 | ASTM C 143 | [5 empty] | 7 | [11 empty] | 14% | [14 empty] | 100 | 200 | 16.6 |  | 31.3 |  |  | 48.3
| 5 | Bouzoubaa and Lachemi | 2001 | M5 | 207 | 207 | [13 empty] | 843 | 845 | 188 |  | 0.756 | 188.4914 | 0.4541063 | 0.4552932 | 0.4911032 | 0.4899408 | 843 |  | 2.7 | 19 | Crushed limestone |  |  |  | 0.5 | [9 empty] | 845 |  | 2.7 | 4.75 | River sand |  |  |  | 0.8 | [9 empty] | 3.17 | 2.08 | [8 empty] | 417 | 604 |  |  |  | 520 | ASTM C 143 | [5 empty] | 3 | [11 empty] | 5.2% | [14 empty] | 100 | 200 | 6.1 |  | 17.4 |  |  | 33.2
| 6 | Bouzoubaa and Lachemi | 2001 | M6 | 200 | 200 | [13 empty] | 843 | 842 | 161 |  | 2.072 | 162.3468 | 0.4025 | 0.405867 | 0.4744958 | 0.4750594 | 843 |  | 2.7 | 19 | Crushed limestone |  |  |  | 0.5 | [9 empty] | 842 |  | 2.7 | 4.75 | River sand |  |  |  | 0.8 | [9 empty] | 3.17 | 2.08 | [13 empty] | 570 | ASTM C 143 | [5 empty] | 5 | [26 empty] | 100 | 200 | 7 |  | 19.3 |  |  | 34.9
| 7 | Bouzoubaa and Lachemi | 2001 | M7 | 197 | 197 | [13 empty] | 856 | 856 | 138 |  | 3.138 | 140.0397 | 0.3502538 | 0.3554307 | 0.4602804 | 0.4602804 | 856 |  | 2.7 | 19 | Crushed limestone |  |  |  | 0.5 | [9 empty] | 856 |  | 2.7 | 4.75 | River sand |  |  |  | 0.8 | [9 empty] | 3.17 | 2.08 | [13 empty] | 540 | ASTM C 143 | [5 empty] | 6 | [26 empty] | 100 | 200 | 7.8 |  | 22.9 |  |  | 38.9
| 8 | Bouzoubaa and Lachemi | 2001 | M8 | 169 | 254 | [13 empty] | 853 | 853 | 190 |  | 0.483 | 190.31395 | 0.4491726 | 0.4499148 | 0.4958968 | 0.4958968 | 853 |  | 2.7 | 19 | Crushed limestone |  |  |  | 0.5 | [9 empty] | 853 |  | 2.7 | 4.75 | River sand |  |  |  | 0.8 | [9 empty] | 3.17 | 2.08 | [13 empty] | 450 | ASTM C 143 | [5 empty] | 3 | [26 empty] | 100 | 200 | 5.2 |  | 15.6 |  |  | 30.2
| 9 | Bouzoubaa and Lachemi | 2001 | M9 | 163 | 245 | [13 empty] | 851 | 851 | 164 |  | 2.394 | 165.5561 | 0.4019608 | 0.4057748 | 0.479436 | 0.479436 | 851 |  | 2.7 | 19 | Crushed limestone |  |  |  | 0.5 | [9 empty] | 851 |  | 2.7 | 4.75 | River sand |  |  |  | 0.8 | [9 empty] | 3.17 | 2.08 | [13 empty] | 600 | ASTM C 143 | [5 empty] | 3 | [26 empty] | 100 | 200 | 4.9 |  | 14.7 |  |  | 26.2
| 10 | Bouzoubaa and Lachemi | 2001 | M10 | 161 | 241 | [13 empty] | 864 | 866 | 141 |  | 3.345 | 143.17425 | 0.3507463 | 0.3561549 | 0.4652778 | 0.4642032 | 864 |  | 2.7 | 19 | Crushed limestone |  |  |  | 0.5 | [9 empty] | 866 |  | 2.7 | 4.75 | River sand |  |  |  | 0.8 | [9 empty] | 3.17 | 2.08 | [8 empty] | 446 | 604 |  |  |  | 650 | ASTM C 143 | [5 empty] | 4 | [11 empty] | 1.9% | [14 empty] | 100 | 200 | 7.3 |  | 20.6 |  |  | 35.8
2 | 11 | Bui et al. | 2002 | C1A | 349 | 209 | [13 empty] | 805 | 736 | 216 |  | 1.65 | 216.99 | 0.3870968 | 0.388871 | 0.6931677 | 0.7581522 | 805 |  | 2.62 | 19 |  |  |  |  | 1.3 | [9 empty] | 736 |  | 2.69 | 4.75 | River sand |  |  |  | 2.3 | [9 empty] | 3.13 | 2.78 | [13 empty] | 584 |  | 500
| 12 | Bui et al. | 2002 | C1B | 349 | 209 | [13 empty] | 804 | 736 | 217 |  | 2.18 | 218.308 | 0.3888889 | 0.391233 | 0.6940299 | 0.7581522 | 804 |  | 2.62 | 19 |  |  |  |  | 1.3 | [9 empty] | 736 |  | 2.69 | 4.75 | River sand |  |  |  | 2.3 | [9 empty] | 3.13 | 2.78 | [13 empty] | 660 |  | 500 | 3
| 13 | Bui et al. | 2002 | C1C | 349 | 209 | [13 empty] | 804 | 735 | 217 |  | 2.65 | 218.59 | 0.3888889 | 0.3917384 | 0.6940299 | 0.7591837 | 804 |  | 2.62 | 19 |  |  |  |  | 1.3 | [9 empty] | 735 |  | 2.69 | 4.75 | River sand |  |  |  | 2.3 | [9 empty] | 3.13 | 2.78 | [13 empty] | 730 |  | 500 | 7
| 14 | Bui et al. | 2002 | C1D | 349 | 209 | [13 empty] | 803 | 735 | 217 |  | 3.08 | 218.848 | 0.3888889 | 0.3922007 | 0.6948941 | 0.7591837 | 803 |  | 2.62 | 19 |  |  |  |  | 1.3 | [9 empty] | 735 |  | 2.69 | 4.75 | River sand |  |  |  | 2.3 | [9 empty] | 3.13 | 2.78 | [13 empty] | 762 |  | 500 | 19
| 15 | Bui et al. | 2002 | C2 | 350 | 162 | [13 empty] | 840 | 768 | 208 |  | 1.94 | 209.164 | 0.40625 | 0.4085234375 | 0.6095238 | 0.6666667 | 840 |  | 2.62 | 19 |  |  |  |  | 1.3 | [9 empty] | 768 |  | 2.69 | 4.75 | River sand |  |  |  | 2.3 | [9 empty] | 3.13 | 2.78 | [13 empty] | 670 |  | 500 | 8 | [21 empty] | 22.3 |  |  |  |  | 51.7
| 16 | Bui et al. | 2002 | C3A | 349 | 163 | [13 empty] | 853 | 780 | 199 |  | 1.64 | 199.984 | 0.388671875 | 0.39059375 | 0.6002345 | 0.6564103 | 853 |  | 2.62 | 19 |  |  |  |  | 1.3 | [9 empty] | 780 |  | 2.69 | 4.75 | River sand |  |  |  | 2.3 | [9 empty] | 3.13 | 2.78 | [13 empty] | 586 |  | 500
| 17 | Bui et al. | 2002 | C3B | 349 | 163 | [13 empty] | 853 | 780 | 199 |  | 1.95 | 200.17 | 0.388671875 | 0.390957 | 0.6002345 | 0.6564103 | 853 |  | 2.62 | 19 |  |  |  |  | 1.3 | [9 empty] | 780 |  | 2.69 | 4.75 | River sand |  |  |  | 2.3 | [9 empty] | 3.13 | 2.78 | [13 empty] | 667 |  | 500 | 3
| 18 | Bui et al. | 2002 | C3D | 349 | 162 | [13 empty] | 852 | 779 | 199 |  | 2.8 | 200.68 | 0.3894325 | 0.3927202 | 0.5997653 | 0.6559692 | 852 |  | 2.62 | 19 |  |  |  |  | 1.3 | [9 empty] | 779 |  | 2.69 | 4.75 | River sand |  |  |  | 2.3 | [9 empty] | 3.13 | 2.78 | [13 empty] | 730 |  | 500 | 7.5
| 19 | Bui et al. | 2002 | C3E | 349 | 162 | [13 empty] | 852 | 779 | 199 |  | 3.13 | 200.878 | 0.3894325 | 0.3931076 | 0.5997653 | 0.6559692 | 852 |  | 2.62 | 19 |  |  |  |  | 1.3 | [9 empty] | 779 |  | 2.69 | 4.75 | River sand |  |  |  | 2.3 | [9 empty] | 3.13 | 2.78 | [13 empty] | 762 |  | 500 | 19 | [21 empty] | 21.8 |  | 49.3 |  |  | 59.9
| 20 | Bui et al. | 2002 | C4AA | 350 | 133 | [13 empty] | 884 | 816 | 183 |  | 2.28 | 184.368 | 0.378882 | 0.3817143 | 0.5463801 | 0.5919118 | 884 |  | 2.62 | 19 |  |  |  |  | 1.3 | [9 empty] | 816 |  | 2.69 | 4.75 | River sand |  |  |  | 2.3 | [9 empty] | 3.13 | 2.78 | [13 empty] | 580 |  | 500
| 21 | Bui et al. | 2002 | C4A | 350 | 133 | [13 empty] | 884 | 816 | 183 |  | 2.44 | 184.464 | 0.378882 | 0.381913 | 0.5463801 | 0.5919118 | 884 |  | 2.62 | 19 |  |  |  |  | 1.3 | [9 empty] | 816 |  | 2.69 | 4.75 | River sand |  |  |  | 2.3 | [9 empty] | 3.13 | 2.78 | [13 empty] | 635 |  | 500
| 22 | Bui et al. | 2002 | C4B | 350 | 133 | [13 empty] | 884 | 816 | 184 |  | 2.87 | 185.722 | 0.3809524 | 0.3845176 | 0.5463801 | 0.5919118 | 884 |  | 2.62 | 19 |  |  |  |  | 1.3 | [9 empty] | 816 |  | 2.69 | 4.75 | River sand |  |  |  | 2.3 | [9 empty] | 3.13 | 2.78 | [13 empty] | 657 |  | 500 | 4
| 23 | Bui et al. | 2002 | C4C | 350 | 133 | [13 empty] | 884 | 816 | 184 |  | 3.22 | 185.932 | 0.3809524 | 0.3849524 | 0.5463801 | 0.5919118 | 884 |  | 2.62 | 19 |  |  |  |  | 1.3 | [9 empty] | 816 |  | 2.69 | 4.75 | River sand |  |  |  | 2.3 | [9 empty] | 3.13 | 2.78 | [13 empty] | 705 |  | 500 | 6
| 24 | Bui et al. | 2002 | C4D | 350 | 133 | [13 empty] | 883 | 815 | 184 |  | 3.62 | 186.172 | 0.3809524 | 0.3854493 | 0.5469989 | 0.592638 | 883 |  | 2.62 | 19 |  |  |  |  | 1.3 | [9 empty] | 815 |  | 2.69 | 4.75 | River sand |  |  |  | 2.3 | [9 empty] | 3.13 | 2.78 | [13 empty] | 724 |  | 500 | 23 | [21 empty] | 34.1 |  | 50.4 |  |  | 55.3
| 25 | Bui et al. | 2002 | C5AA | 350 | 111 | [13 empty] | 901 | 832 | 179 |  | 2.25 | 180.35 | 0.3882863 | 0.3912148 | 0.5116537 | 0.5540865 | 901 |  | 2.62 | 19 |  |  |  |  | 1.3 | [9 empty] | 832 |  | 2.69 | 4.75 | River sand |  |  |  | 2.3 | [9 empty] | 3.13 | 2.78 | [13 empty] | 548 |  | 500
| 26 | Bui et al. | 2002 | C5A | 350 | 111 | [13 empty] | 901 | 832 | 179 |  | 2.35 | 180.41 | 0.3882863 | 0.3913449 | 0.5116537 | 0.5540865 | 901 |  | 2.62 | 19 |  |  |  |  | 1.3 | [9 empty] | 832 |  | 2.69 | 4.75 | River sand |  |  |  | 2.3 | [9 empty] | 3.13 | 2.78 | [13 empty] | 606 |  | 500
| 27 | Bui et al. | 2002 | C5B | 350 | 111 | [13 empty] | 901 | 831 | 180 |  | 2.78 | 181.668 | 0.3904555 | 0.3940738 | 0.5116537 | 0.5547533 | 901 |  | 2.62 | 19 |  |  |  |  | 1.3 | [9 empty] | 831 |  | 2.69 | 4.75 | River sand |  |  |  | 2.3 | [9 empty] | 3.13 | 2.78 | [13 empty] | 648 |  | 500 | 3
| 28 | Bui et al. | 2002 | C5C | 350 | 111 | [13 empty] | 901 | 831 | 180 |  | 3.09 | 181.854 | 0.3904555 | 0.3944772 | 0.5116537 | 0.5547533 | 901 |  | 2.62 | 19 |  |  |  |  | 1.3 | [9 empty] | 831 |  | 2.69 | 4.75 | River sand |  |  |  | 2.3 | [9 empty] | 3.13 | 2.78 | [13 empty] | 686 |  | 500 | 6
| 29 | Bui et al. | 2002 | C5D | 350 | 111 | [13 empty] | 900 | 831 | 180 |  | 3.47 | 182.082 | 0.3904555 | 0.3949718 | 0.5122222 | 0.5547533 | 900 |  | 2.62 | 19 |  |  |  |  | 1.3 | [9 empty] | 831 |  | 2.69 | 4.75 | River sand |  |  |  | 2.3 | [9 empty] | 3.13 | 2.78 | [13 empty] | 711 |  | 500 | 18 | [21 empty] | 36.9 |  | 53.5 |  |  | 61
| 30 | Bui et al. | 2002 | C6A | 250 | 257 | [13 empty] | 854 | 788 | 192 |  | 2.08 | 193.248 | 0.3786982 | 0.3811598 | 0.5936768 | 0.643401 | 854 |  | 2.62 | 19 |  |  |  |  | 1.3 | [9 empty] | 788 |  | 2.69 | 4.75 | River sand |  |  |  | 2.3 | [9 empty] | 3.13 | 2.78 | [13 empty] | 591 |  | 500 | 4
| 31 | Bui et al. | 2002 | C6C | 250 | 257 | [13 empty] | 853 | 787 | 193 |  | 2.42 | 194.452 | 0.3806706 | 0.3835345 | 0.5943728 | 0.6442186 | 853 |  | 2.62 | 19 |  |  |  |  | 1.3 | [9 empty] | 787 |  | 2.69 | 4.75 | River sand |  |  |  | 2.3 | [9 empty] | 3.13 | 2.78 | [13 empty] | 749 |  | 500 | 15 | [21 empty] | 13.1 |  | 34 |  |  | 51.5
| 32 | Bui et al. | 2002 | C7 | 427 | 115 | [13 empty] | 844 | 779 | 195 |  | 2.76 | 196.656 | 0.3597786 | 0.3628339 | 0.6421801 | 0.6957638 | 844 |  | 2.62 | 19 |  |  |  |  | 1.3 | [9 empty] | 779 |  | 2.69 | 4.75 | River sand |  |  |  | 2.3 | [9 empty] | 3.13 | 2.78 | [13 empty] | 699 |  | 500 | 7 | [21 empty] | 19.7 |  | 52.1 |  |  | 59.4
| 33 | Bui et al. | 2002 | C8B | 348 | 224 | [13 empty] | 848 | 783 | 175 |  | 9.64 | 180.784 | 0.3059441 | 0.3160559 | 0.6745283 | 0.7305236 | 848 |  | 2.62 | 19 |  |  |  |  | 1.3 | [9 empty] | 783 |  | 2.69 | 4.75 | River sand |  |  |  | 2.3 | [9 empty] | 3.13 | 2.78 | [13 empty] | 679 |  | 500 | 1 | [21 empty] | 28.5 |  | 47.1 |  |  | 58.6
| 34 | Bui et al. | 2002 | C9A | 350 | 90 | [13 empty] | 924 | 853 | 171 |  | 2.51 | 172.506 | 0.3886364 | 0.3920591 | 0.4761905 | 0.5158265 | 924 |  | 2.62 | 19 |  |  |  |  | 1.3 | [9 empty] | 853 |  | 2.69 | 4.75 | River sand |  |  |  | 2.3 | [9 empty] | 3.13 | 2.78 | [13 empty] | 643 |  | 500 | 2
| 35 | Bui et al. | 2002 | C9B | 350 | 90 | [13 empty] | 923 | 852 | 171 |  | 2.65 | 172.59 | 0.3886364 | 0.39225 | 0.4767064 | 0.5164319 | 923 |  | 2.62 | 19 |  |  |  |  | 1.3 | [9 empty] | 852 |  | 2.69 | 4.75 | River sand |  |  |  | 2.3 | [9 empty] | 3.13 | 2.78 | [13 empty] | 686 |  | 500 | 3
| 36 | Bui et al. | 2002 | C9D | 350 | 90 | [13 empty] | 923 | 852 | 171 |  | 3.26 | 172.956 | 0.3886364 | 0.3930818 | 0.4767064 | 0.5164319 | 923 |  | 2.62 | 19 |  |  |  |  | 1.3 | [9 empty] | 852 |  | 2.69 | 4.75 | River sand |  |  |  | 2.3 | [9 empty] | 3.13 | 2.78 | [13 empty] | 686 |  | 500 | 15 | [21 empty] | 24.4 |  | 44.9 |  |  | 46.5
| 37 | Bui et al. | 2002 | C11A | 327 | 173 | [13 empty] | 803 | 902 | 175 |  | 4.12 | 177.472 | 0.35 | 0.354944 | 0.622665 | 0.5543237 | 803 |  | 2.62 | 19 |  |  |  |  | 1.3 | [9 empty] | 902 |  | 2.69 | 4.75 | River sand |  |  |  | 2.3 | [9 empty] | 3.13 | 2.78 | [13 empty] | 660 |  | 500 | 2
| 38 | Bui et al. | 2002 | C11B | 327 | 173 | [13 empty] | 803 | 902 | 175 |  | 4.42 | 177.652 | 0.35 | 0.355304 | 0.622665 | 0.5543237 | 803 |  | 2.62 | 19 |  |  |  |  | 1.3 | [9 empty] | 902 |  | 2.69 | 4.75 | River sand |  |  |  | 2.3 | [9 empty] | 3.13 | 2.78 | [13 empty] | 673 |  | 500 | 5 | [21 empty] | 25.7 |  | 50.2 |  |  | 61.6
| 39 | Bui et al. | 2002 | C12A | 350 | 88 | [13 empty] | 714 | 1070 | 171 |  | 3.18 | 172.908 | 0.390411 | 0.3947671 | 0.6134454 | 0.4093458 | 714 |  | 2.62 | 19 |  |  |  |  | 1.3 | [9 empty] | 1070 |  | 2.69 | 4.75 | River sand |  |  |  | 2.3 | [9 empty] | 3.13 | 2.78 | [13 empty] | 660 |  | 500 | 2
| 40 | Bui et al. | 2002 | C12B | 350 | 88 | [13 empty] | 713 | 1070 | 171 |  | 3.48 | 173.088 | 0.390411 | 0.3951781 | 0.6143058 | 0.4093458 | 713 |  | 2.62 | 19 |  |  |  |  | 1.3 | [9 empty] | 1070 |  | 2.69 | 4.75 | River sand |  |  |  | 2.3 | [9 empty] | 3.13 | 2.78 | [13 empty] | 692 |  | 500 | 6
| 41 | Bui et al. | 2002 | C12C | 350 | 88 | [13 empty] | 713 | 1069 | 171 |  | 3.98 | 173.388 | 0.390411 | 0.395863 | 0.6143058 | 0.4097287 | 713 |  | 2.62 | 19 |  |  |  |  | 1.3 | [9 empty] | 1069 |  | 2.69 | 4.75 | River sand |  |  |  | 2.3 | [9 empty] | 3.13 | 2.78 | [13 empty] | 711 |  | 500 | 15
| 42 | Bui et al. | 2002 | C13A | 350 | 207 | [13 empty] | 618 | 928 | 217 |  | 1.73 | 218.038 | 0.3895871 | 0.3914506 | 0.9012945 | 0.6002155 | 618 |  | 2.62 | 19 |  |  |  |  | 1.3 | [9 empty] | 928 |  | 2.69 | 4.75 | River sand |  |  |  | 2.3 | [9 empty] | 3.13 | 2.78 | [13 empty] | 597 |  | 500 | 2
| 43 | Bui et al. | 2002 | C13B | 350 | 207 | [13 empty] | 618 | 927 | 217 |  | 2.12 | 218.272 | 0.3895871 | 0.3918707 | 0.9012945 | 0.600863 | 618 |  | 2.62 | 19 |  |  |  |  | 1.3 | [9 empty] | 927 |  | 2.69 | 4.75 | River sand |  |  |  | 2.3 | [9 empty] | 3.13 | 2.78 | [13 empty] | 721 |  | 500 | 2
| 44 | Bui et al. | 2002 | C13D | 350 | 207 | [13 empty] | 618 | 927 | 217 |  | 2.5 | 218.5 | 0.3895871 | 0.3922801 | 0.9012945 | 0.600863 | 618 |  | 2.62 | 19 |  |  |  |  | 1.3 | [9 empty] | 927 |  | 2.69 | 4.75 | River sand |  |  |  | 2.3 | [9 empty] | 3.13 | 2.78 | [13 empty] | 730 |  | 500 | 15
| 45 | Bui et al. | 2002 | C14AA | 350 | 163 | [13 empty] | 654 | 980 | 200 |  | 2.09 | 201.254 | 0.3898635 | 0.392308 | 0.7844037 | 0.5234694 | 654 |  | 2.62 | 19 |  |  |  |  | 1.3 | [9 empty] | 980 |  | 2.69 | 4.75 | River sand |  |  |  | 2.3 | [9 empty] | 3.13 | 2.78 | [13 empty] | 550 |  | 500 | 1
| 46 | Bui et al. | 2002 | C14A | 350 | 163 | [13 empty] | 653 | 980 | 200 |  | 2.3 | 201.38 | 0.3898635 | 0.3925536 | 0.7856049 | 0.5234694 | 653 |  | 2.62 | 19 |  |  |  |  | 1.3 | [9 empty] | 980 |  | 2.69 | 4.75 | River sand |  |  |  | 2.3 | [9 empty] | 3.13 | 2.78 | [13 empty] | 606 |  | 500 | 2
| 47 | Bui et al. | 2002 | C14B | 350 | 163 | [13 empty] | 653 | 980 | 200 |  | 2.51 | 201.506 | 0.3898635 | 0.3927992 | 0.7856049 | 0.5234694 | 653 |  | 2.62 | 19 |  |  |  |  | 1.3 | [9 empty] | 980 |  | 2.69 | 4.75 | River sand |  |  |  | 2.3 | [9 empty] | 3.13 | 2.78 | [13 empty] | 667 |  | 500 | 5
| 48 | Bui et al. | 2002 | C14C | 350 | 163 | [13 empty] | 653 | 980 | 200 |  | 2.73 | 201.638 | 0.3898635 | 0.3930565 | 0.7856049 | 0.5234694 | 653 |  | 2.62 | 19 |  |  |  |  | 1.3 | [9 empty] | 980 |  | 2.69 | 4.75 | River sand |  |  |  | 2.3 | [9 empty] | 3.13 | 2.78 | [13 empty] | 683 |  | 500 | 6
| 49 | Bui et al. | 2002 | C14D | 350 | 163 | [13 empty] | 653 | 979 | 200 |  | 3.06 | 201.836 | 0.3898635 | 0.3934425 | 0.7856049 | 0.5240041 | 653 |  | 2.62 | 19 |  |  |  |  | 1.3 | [9 empty] | 979 |  | 2.69 | 4.75 | River sand |  |  |  | 2.3 | [9 empty] | 3.13 | 2.78 | [13 empty] | 708 |  | 500 | 21
| 50 | Bui et al. | 2002 | C15AA | 350 | 291 | [13 empty] | 551 | 827 | 245 |  | 1.34 | 245.804 | 0.3822153 | 0.3834696 | 1.163339 | 0.7750907 | 551 |  | 2.62 | 19 |  |  |  |  | 1.3 | [9 empty] | 827 |  | 2.69 | 4.75 | River sand |  |  |  | 2.3 | [9 empty] | 3.13 | 2.78 | [13 empty] | 570 |  | 500 | 1
| 51 | Bui et al. | 2002 | C15A | 350 | 291 | [13 empty] | 551 | 826 | 245 |  | 1.53 | 245.918 | 0.3822153 | 0.3836474 | 1.163339 | 0.7760291 | 551 |  | 2.62 | 19 |  |  |  |  | 1.3 | [9 empty] | 826 |  | 2.69 | 4.75 | River sand |  |  |  | 2.3 | [9 empty] | 3.13 | 2.78 | [13 empty] | 606 |  | 500 | 2
| 52 | Bui et al. | 2002 | C15B1 | 350 | 291 | [13 empty] | 551 | 826 | 245 |  | 1.85 | 246.11 | 0.3822153 | 0.383947 | 1.163339 | 0.7760291 | 551 |  | 2.62 | 19 |  |  |  |  | 1.3 | [9 empty] | 826 |  | 2.69 | 4.75 | River sand |  |  |  | 2.3 | [9 empty] | 3.13 | 2.78 | [13 empty] | 635 |  | 500 | 3
| 53 | Bui et al. | 2002 | C15B2 | 350 | 291 | [13 empty] | 551 | 826 | 245 |  | 2.23 | 246.338 | 0.3822153 | 0.3843027 | 1.163339 | 0.7760291 | 551 |  | 2.62 | 19 |  |  |  |  | 1.3 | [9 empty] | 826 |  | 2.69 | 4.75 | River sand |  |  |  | 2.3 | [9 empty] | 3.13 | 2.78 | [13 empty] | 686 |  | 500 | 5
| 54 | Bui et al. | 2002 | C15C | 350 | 291 | [13 empty] | 550 | 826 | 250 |  | 2.5 | 251.5 | 0.3900156 | 0.3923557 | 1.165455 | 0.7760291 | 550 |  | 2.62 | 19 |  |  |  |  | 1.3 | [9 empty] | 826 |  | 2.69 | 4.75 | River sand |  |  |  | 2.3 | [9 empty] | 3.13 | 2.78 | [13 empty] | 724 |  | 500 | 8
| 55 | Bui et al. | 2002 | C15D | 350 | 291 | [13 empty] | 550 | 825 | 250 |  | 2.81 | 251.686 | 0.3900156 | 0.3926459 | 1.165455 | 0.7769697 | 550 |  | 2.62 | 19 |  |  |  |  | 1.3 | [9 empty] | 825 |  | 2.69 | 4.75 | River sand |  |  |  | 2.3 | [9 empty] | 3.13 | 2.78 | [13 empty] | 750 |  | 500 | 24
| 56 | Bui et al. | 2002 | C16A | 350 | 203 | [13 empty] | 713 | 837 | 216 |  | 1.89 | 217.134 | 0.3905967 | 0.3926474 | 0.7755961 | 0.660693 | 713 |  | 2.62 | 19 |  |  |  |  | 1.3 | [9 empty] | 837 |  | 2.69 | 4.75 | River sand |  |  |  | 2.3 | [9 empty] | 3.13 | 2.78 | [13 empty] | 559 |  | 500 | 1
| 57 | Bui et al. | 2002 | C16B | 350 | 203 | [13 empty] | 713 | 837 | 216 |  | 2.24 | 217.344 | 0.3905967 | 0.3930271 | 0.7755961 | 0.660693 | 713 |  | 2.62 | 19 |  |  |  |  | 1.3 | [9 empty] | 837 |  | 2.69 | 4.75 | River sand |  |  |  | 2.3 | [9 empty] | 3.13 | 2.78 | [13 empty] | 622 |  | 500 | 2
| 58 | Bui et al. | 2002 | C16C | 350 | 203 | [13 empty] | 713 | 837 | 216 |  | 2.65 | 217.59 | 0.3905967 | 0.393472 | 0.7755961 | 0.660693 | 713 |  | 2.62 | 19 |  |  |  |  | 1.3 | [9 empty] | 837 |  | 2.69 | 4.75 | River sand |  |  |  | 2.3 | [9 empty] | 3.13 | 2.78 | [13 empty] | 705 |  | 500 | 7
| 59 | Bui et al. | 2002 | C16D | 350 | 203 | [13 empty] | 713 | 836 | 216 |  | 3.04 | 217.824 | 0.3905967 | 0.3938951 | 0.7755961 | 0.6614833 | 713 |  | 2.62 | 19 |  |  |  |  | 1.3 | [9 empty] | 836 |  | 2.69 | 4.75 | River sand |  |  |  | 2.3 | [9 empty] | 3.13 | 2.78 | [13 empty] | 730 |  | 500 | 15
| 60 | Bui et al. | 2002 | F1B | 380 | 145 | [13 empty] | 854 | 788 | 184 |  | 2.2 | 185.32 | 0.3504762 | 0.3529905 | 0.6147541 | 0.6662437 | 854 |  | 2.62 | 19 |  |  |  |  | 1.3 | [9 empty] | 788 |  | 2.69 | 4.75 | River sand |  |  |  | 2.3 | [9 empty] | 3.13 | 2.4 | [13 empty] | 706 |  | 500 | 6 | [21 empty] | 26.9 |  | 53.2 |  |  | 73.5
| 61 | Bui et al. | 2002 | F2 | 350 | 186 | [13 empty] | 851 | 786 | 178 |  | 2.4 | 179.44 | 0.3320896 | 0.3347761 | 0.6298472 | 0.6819338 | 851 |  | 2.62 | 19 |  |  |  |  | 1.3 | [9 empty] | 786 |  | 2.69 | 4.75 | River sand |  |  |  | 2.3 | [9 empty] | 3.13 | 2.4 | [13 empty] | 731 |  | 500 | 8 | [21 empty] | 18.3 |  | 51.1 |  |  | 70.4
| 62 | Bui et al. | 2002 | F3 | 380 | 145 | [13 empty] | 659 | 988 | 184 |  | 2.97 | 185.782 | 0.3504762 | 0.3538705 | 0.7966616 | 0.5313765 | 659 |  | 2.62 | 19 |  |  |  |  | 1.3 | [9 empty] | 988 |  | 2.69 | 4.75 | River sand |  |  |  | 2.3 | [9 empty] | 3.13 | 2.4 | [13 empty] | 713 |  | 500 | 20 | [21 empty] | 21 |  | 56.6 |  |  | 65.5
| 63 | Bui et al. | 2002 | F4 | 380 | 192 | [13 empty] | 621 | 931 | 200 |  | 2.27 | 201.362 | 0.3496503 | 0.3520315 | 0.921095 | 0.6143931 | 621 |  | 2.62 | 19 |  |  |  |  | 1.3 | [9 empty] | 931 |  | 2.69 | 4.75 | River sand |  |  |  | 2.3 | [9 empty] | 3.13 | 2.4 | [13 empty] | 728 |  | 500 | 5 | [21 empty] | 23.2 |  | 45.7 |  |  | 67.8
| 64 | Bui et al. | 2002 | F5 | 275 | 250 | [13 empty] | 840 | 775 | 184 |  | 2.13 | 185.278 | 0.3504762 | 0.3529105 | 0.625 | 0.6774194 | 840 |  | 2.62 | 19 |  |  |  |  | 1.3 | [9 empty] | 775 |  | 2.69 | 4.75 | River sand |  |  |  | 2.3 | [9 empty] | 3.13 | 2.4 | [13 empty] | 806 |  | 500 | 40 | [21 empty] | 13.2 |  | 39.5 |  |  | 54.5
| 65 | Bui et al. | 2002 | F7B | 346 | 171 | [13 empty] | 836 | 772 | 193 |  | 2.9 | 194.74 | 0.3733075 | 0.3766731 | 0.6184211 | 0.6696891 | 836 |  | 2.62 | 19 |  |  |  |  | 1.3 | [9 empty] | 772 |  | 2.69 | 4.75 | River sand |  |  |  | 2.3 | [9 empty] | 3.13 | 2.28 | [13 empty] | 813 |  | 500 | 47
| 66 | Bui et al. | 2002 | F7C | 343 | 186 | [13 empty] | 830 | 766 | 192 |  | 2.88 | 193.728 | 0.362949 | 0.3662155 | 0.6373494 | 0.6906005 | 830 |  | 2.62 | 19 |  |  |  |  | 1.3 | [9 empty] | 766 |  | 2.69 | 4.75 | River sand |  |  |  | 2.3 | [9 empty] | 3.13 | 2.28 | [13 empty] | 521 |  | 500 | 1
| 67 | Bui et al. | 2002 | F7D | 343 | 186 | [13 empty] | 830 | 766 | 192 |  | 3.28 | 193.968 | 0.362949 | 0.3666692 | 0.6373494 | 0.6906005 | 830 |  | 2.62 | 19 |  |  |  |  | 1.3 | [9 empty] | 766 |  | 2.69 | 4.75 | River sand |  |  |  | 2.3 | [9 empty] | 3.13 | 2.28 | [13 empty] | 737 |  | 500 | 8
| 68 | Bui et al. | 2002 | F7E | 343 | 186 | [13 empty] | 829 | 765 | 192 |  | 4.32 | 194.592 | 0.362949 | 0.3678488 | 0.6381182 | 0.6915033 | 829 |  | 2.62 | 19 |  |  |  |  | 1.3 | [9 empty] | 765 |  | 2.69 | 4.75 | River sand |  |  |  | 2.3 | [9 empty] | 3.13 | 2.28 | [13 empty] | 813 |  | 500 | 47
| 69 | Bui et al. | 2002 | OA | 516 | [14 empty] | 859 | 793 | 197 |  | 2.29 | 198.374 | 0.3817829 | 0.3844457 | 0.6006985 | 0.6506936 | 859 |  | 2.62 | 19 |  |  |  |  | 1.3 | [9 empty] | 793 |  | 2.69 | 4.75 | River sand |  |  |  | 2.3 | [9 empty] | 3.13 | 2.28 | [13 empty] | 660 |  | 500 | 2
| 70 | Bui et al. | 2002 | OB | 516 | [14 empty] | 859 | 792 | 197 |  | 2.43 | 198.458 | 0.3817829 | 0.3846085 | 0.6006985 | 0.6515152 | 859 |  | 2.62 | 19 |  |  |  |  | 1.3 | [9 empty] | 792 |  | 2.69 | 4.75 | River sand |  |  |  | 2.3 | [9 empty] | 3.13 | 2.28 | [13 empty] | 743 |  | 500 | 15
| 71 | Bui et al. | 2002 | C10A | 349 | 184 | [13 empty] | 856 | 787 | 187 |  | 3.34 | 189.004 | 0.3508443 | 0.3546041 | 0.6226636 | 0.6772554 | 856 |  | 2.62 | 19 |  |  |  |  | 1.3 | [9 empty] | 787 |  | 2.69 | 4.75 | River sand |  |  |  | 2.3 | [9 empty] | 3.13 | 2.78 | [13 empty] | 654 |  | 500 | 2
| 72 | Bui et al. | 2002 | C10B | 348 | 184 | [13 empty] | 856 | 787 | 187 |  | 3.98 | 189.388 | 0.3515038 | 0.3559925 | 0.6214953 | 0.6759848 | 856 |  | 2.62 | 19 |  |  |  |  | 1.3 | [9 empty] | 787 |  | 2.69 | 4.75 | River sand |  |  |  | 2.3 | [9 empty] | 3.13 | 2.78 | [13 empty] | 721 |  | 500 | 7
| 73 | Bui et al. | 2002 | C17A1 | 350 | 123 | [13 empty] | 849 | 784 | 212.85 |  | 0.85 | 213.36 | 0.45 | 0.4510782 | 0.557126 | 0.6033163 | 849 |  | 2.62 | 19 |  |  |  |  | 1.3 | [9 empty] | 784 |  | 2.69 | 4.75 | River sand |  |  |  | 2.3 | [9 empty] | 3.13 | 2.78 | [13 empty] | 530 |  | 500 | 2
| 74 | Bui et al. | 2002 | C17A2 | 350 | 123 | [13 empty] | 849 | 784 | 212.85 |  | 0.91 | 213.396 | 0.45 | 0.4511543 | 0.557126 | 0.6033163 | 849 |  | 2.62 | 19 |  |  |  |  | 1.3 | [9 empty] | 784 |  | 2.69 | 4.75 | River sand |  |  |  | 2.3 | [9 empty] | 3.13 | 2.78 | [13 empty] | 556 |  | 500 | 2
| 75 | Bui et al. | 2002 | C17B | 350 | 123 | [13 empty] | 849 | 784 | 212.85 |  | 0.98 | 213.438 | 0.45 | 0.4512431 | 0.557126 | 0.6033163 | 849 |  | 2.62 | 19 |  |  |  |  | 1.3 | [9 empty] | 784 |  | 2.69 | 4.75 | River sand |  |  |  | 2.3 | [9 empty] | 3.13 | 2.78 | [13 empty] | 610 |  | 500 | 3
| 76 | Bui et al. | 2002 | C17C | 350 | 123 | [13 empty] | 849 | 784 | 212.85 |  | 1.1 | 213.51 | 0.45 | 0.4513953 | 0.557126 | 0.6033163 | 849 |  | 2.62 | 19 |  |  |  |  | 1.3 | [9 empty] | 784 |  | 2.69 | 4.75 | River sand |  |  |  | 2.3 | [9 empty] | 3.13 | 2.78 | [13 empty] | 690 |  | 500 | 5
| 77 | Bui et al. | 2002 | C17D | 350 | 123 | [13 empty] | 849 | 784 | 212.85 |  | 1.42 | 213.702 | 0.45 | 0.4518013 | 0.557126 | 0.6033163 | 849 |  | 2.62 | 19 |  |  |  |  | 1.3 | [9 empty] | 784 |  | 2.69 | 4.75 | River sand |  |  |  | 2.3 | [9 empty] | 3.13 | 2.78 | [13 empty] | 730 |  | 500 | 22
3 | 78 | Sonebi and Bartos | 2002 | SCC1 | 280 | [8 empty] | 245 |  |  | LP |  |  | 750 | 865 | 200 |  | 5.25 | 203.675 | 0.7142857 | 0.7274107 | 0.3733333 | 0.3236994 | 750 |  | 2.62 | 20 | Crushed granite aggregate |  |  |  | 0.8 | [9 empty] | 865 |  | 2.56 | 4.75 | Quartzite sand |  |  |  | 1 | [9 empty] | 3.15 |  | 2.9 |  |  |  |  | 2.65 | [7 empty] | 665 | JSCE | 500 | 1.2 | [23 empty] | 37.8 |  |  | 49.8
| 79 | Sonebi and Bartos | 2002 | SCC2 | 330 |  | 200 | [12 empty] | 750 | 870 | 195 |  | 5.3 | 198.71 | 0.3679245 | 0.3749245 | 0.7066667 | 0.6091954 | 750 |  | 2.62 | 10 | Crushed granite aggregate |  |  |  | 0.8 | [9 empty] | 870 |  | 2.56 | 4.75 | Quartzite sand |  |  |  | 1 | [9 empty] | 3.15 |  | 2.9 |  |  |  |  | 2.65 | [7 empty] | 690 | JSCE | 500 | 2 | [23 empty] | 42 |  |  | 73
| 80 | Sonebi and Bartos | 2002 | SCC3 | 338 |  | 200 | [12 empty] | 760 | 870 | 191 |  | 5.3 | 194.71 | 0.3550186 | 0.3619145 | 0.7078947 | 0.6183908 | 760 |  | 2.62 | 20 | Crushed granite aggregate |  |  |  | 0.8 | [9 empty] | 870 |  | 2.56 | 4.75 | Quartzite sand |  |  |  | 1 | [9 empty] | 3.15 |  | 2.9 |  |  |  |  | 2.65 | [7 empty] | 705 | JSCE | 500 | 2.5 | [23 empty] | 45 |  |  | 79.5
| 81 | Sonebi and Bartos | 2002 | SCC4 | 280 | [8 empty] | 245 |  |  | LP |  |  | 750 | 865 | 188 |  | 5.3 | 191.71 | 0.6714286 | 0.6846786 | 0.3733333 | 0.3236994 | 750 |  | 2.62 | 20 | Crushed granite aggregate |  |  |  | 0.8 | [9 empty] | 865 |  | 2.65 | 4.75 | River sand |  |  |  | 1.7 | [9 empty] | 3.15 |  | 2.9 |  |  |  |  | 2.65 | [7 empty] | 580 | JSCE | 500 | 2.9 | [23 empty] | 39.5 |  |  | 51.3
| 82 | Sonebi and Bartos | 2002 | SCC5 | 280 | [8 empty] | 245 |  |  | LP |  |  | 745 | 860 | 199 |  | 5.3 | 202.71 | 0.7107143 | 0.7239643 | 0.3758389 | 0.3255814 | 745 |  | 2.62 | 20 | Crushed granite aggregate |  |  |  | 0.8 | [9 empty] | 860 |  | 2.65 | 4.75 | River sand |  |  |  | 1.7 | [9 empty] | 3.15 |  | 2.9 |  |  |  |  | 2.65 | [7 empty] | 600 | JSCE | 500 | 2.7 | [23 empty] | 37 |  |  | 48.7
| 83 | Sonebi and Bartos | 2002 | SCC6 | 280 | [8 empty] | 245 |  |  | LP |  |  | 740 | 860 | 205 |  | 5.3 | 208.71 | 0.7321429 | 0.7453929 | 0.3783784 | 0.3255814 | 740 |  | 2.62 | 20 | Crushed granite aggregate |  |  |  | 0.8 | [9 empty] | 860 |  | 2.65 | 4.75 | River sand |  |  |  | 1.7 | [9 empty] | 3.15 |  | 2.9 |  |  |  |  | 2.65 | [7 empty] | 660 | JSCE | 500 | 2.7 | [23 empty] | 33 |  |  | 42
4 | 84 | Patel et al. | 2004 | M1 | 220 | 180 | [13 empty] | 900 | 916 | 156 |  | 1.4 | 156.833 | 0.39 | 0.3920825 | 0.4444444 | 0.4366812 | 900 |  | 2.68 | 12 | Crushed limestone |  |  |  | 1.74 | [9 empty] | 916 |  | 2.78 | 4.75 | Natural river sand |  |  |  | 1.83 | [9 empty] | 3.14 | 2.08 | [8 empty] | 395 | 500 |  |  |  | 590 | JSCE | [5 empty] | 3.5 | [10 empty] | 0.65 | 1.5% | JSCE | [13 empty] | 100 | 200 | 12 |  |  |  |  | 49
| 85 | Patel et al. | 2004 | M2 | 220 | 180 | [13 empty] | 900 | 916 | 156 |  | 1.4 | 156.833 | 0.39 | 0.3920825 | 0.4444444 | 0.4366812 | 900 |  | 2.68 | 12 | Crushed limestone |  |  |  | 1.74 | [9 empty] | 916 |  | 2.78 | 4.75 | Natural river sand |  |  |  | 1.83 | [9 empty] | 3.14 | 2.08 | [8 empty] | 438 | 530 |  |  |  | 590 | JSCE | [5 empty] | 3.2 | [10 empty] | 0.75 | 0.1% | JSCE | [13 empty] | 100 | 200 | 13 |  |  |  |  | 49
| 86 | Patel et al. | 2004 | M3 | 160 | 240 | [13 empty] | 900 | 886 | 156 |  | 1.4 | 156.833 | 0.39 | 0.3920825 | 0.4444444 | 0.4514673 | 900 |  | 2.68 | 12 | Crushed limestone |  |  |  | 1.74 | [9 empty] | 886 |  | 2.78 | 4.75 | Natural river sand |  |  |  | 1.83 | [9 empty] | 3.14 | 2.08 | [8 empty] | 536 | 666 |  |  |  | 630 | JSCE | [5 empty] | 3.5 | [10 empty] | 0.52 | 1.3% | JSCE | [13 empty] | 100 | 200 | 7 |  |  |  |  | 44
| 87 | Patel et al. | 2004 | M4 | 193 | 158 | [13 empty] | 900 | 1024 | 137 |  | 1.225 | 137.728875 | 0.3903134 | 0.39239 | 0.39 | 0.3427734375 | 900 |  | 2.68 | 12 | Crushed limestone |  |  |  | 1.74 | [9 empty] | 1024 |  | 2.78 | 4.75 | Natural river sand |  |  |  | 1.83 | [9 empty] | 3.14 | 2.08 | [8 empty] | 380 | 444 |  |  |  | 410 | JSCE | [18 empty] | JSCE | [13 empty] | 100 | 200 | 11 |  |  |  |  | 44
| 88 | Patel et al. | 2004 | M5 | 220 | 180 | [13 empty] | 900 | 850 | 180 |  | 1.4 | 180.833 | 0.45 | 0.4520825 | 0.4444444 | 0.4705882 | 900 |  | 2.68 | 12 | Crushed limestone |  |  |  | 1.74 | [9 empty] | 850 |  | 2.78 | 4.75 | Natural river sand |  |  |  | 1.83 | [9 empty] | 3.14 | 2.08 | [8 empty] | 455 | 590 |  |  |  | 760 | JSCE | [5 empty] | 2.5 | [10 empty] | 0.95 | 12.5% | JSCE | [13 empty] | 100 | 200 | 8 |  |  |  |  | 38
| 89 | Patel et al. | 2004 | M6 | 198 | 232 | [13 empty] | 900 | 874 | 153 |  | 0.86 | 153.5117 | 0.355814 | 0.357004 | 0.4777778 | 0.4919908 | 900 |  | 2.68 | 12 | Crushed limestone |  |  |  | 1.74 | [9 empty] | 874 |  | 2.78 | 4.75 | Natural river sand |  |  |  | 1.83 | [9 empty] | 3.14 | 2.08 | [8 empty] | 420 | 550 |  |  |  | 540 | JSCE | [5 empty] | 3.2 | [10 empty] | 0.79 | 0% | JSCE | [13 empty] | 100 | 200 | 9 |  |  |  |  | 46
| 90 | Patel et al. | 2004 | M7 | 248 | 203 | [13 empty] | 900 | 808 | 176 |  | 1.575 | 176.937125 | 0.3902439 | 0.3923218 | 0.5011111 | 0.5581683 | 900 |  | 2.68 | 12 | Crushed limestone |  |  |  | 1.74 | [9 empty] | 808 |  | 2.78 | 4.75 | Natural river sand |  |  |  | 1.83 | [9 empty] | 3.14 | 2.08 | [8 empty] | 378 | 476 |  |  |  | 680 | JSCE | [5 empty] | 2.2 | [10 empty] | 0.85 | 4.9% | JSCE | [13 empty] | 100 | 200 | 12 |  |  |  |  | 50
| 91 | Patel et al. | 2004 | M8 | 237 | 133 | [13 empty] | 900 | 1034 | 131 |  | 0.74 | 131.4403 | 0.3540541 | 0.3552441 | 0.4111111 | 0.3578337 | 900 |  | 2.68 | 12 | Crushed limestone |  |  |  | 1.74 | [9 empty] | 1034 |  | 2.78 | 4.75 | Natural river sand |  |  |  | 1.83 | [9 empty] | 3.14 | 2.08 | [8 empty] | 290 | 380 |  |  |  | 330 | JSCE | [18 empty] | JSCE | [13 empty] | 100 | 200 | 17 |  |  |  |  | 49
| 92 | Patel et al. | 2004 | M9 | 220 | 180 | [13 empty] | 900 | 916 | 156 |  | 1.4 | 156.833 | 0.39 | 0.3920825 | 0.4444444 | 0.4366812 | 900 |  | 2.68 | 12 | Crushed limestone |  |  |  | 1.74 | [9 empty] | 916 |  | 2.78 | 4.75 | Natural river sand |  |  |  | 1.83 | [9 empty] | 3.14 | 2.08 | [8 empty] | 372 | 495 |  |  |  | 570 | JSCE | [5 empty] | 3 | [10 empty] | 0.7 | 1.3% | JSCE | [13 empty] | 100 | 200 | 13 |  |  |  |  | 49
| 93 | Patel et al. | 2004 | M10 | 237 | 133 | [13 empty] | 900 | 960 | 157 |  | 1.85 | 158.10075 | 0.4243243 | 0.4272993 | 0.4111111 | 0.3854167 | 900 |  | 2.68 | 12 | Crushed limestone |  |  |  | 1.74 | [9 empty] | 960 |  | 2.78 | 4.75 | Natural river sand |  |  |  | 1.83 | [9 empty] | 3.14 | 2.08 | [8 empty] | 370 | 488 |  |  |  | 650 | JSCE | [5 empty] | 3 | [10 empty] | 0.77 | 3.3% | JSCE | [13 empty] | 100 | 200 | 16 |  |  |  |  | 46
| 94 | Patel et al. | 2004 | M11 | 275 | 155 | [13 empty] | 900 | 827 | 183 |  | 2.15 | 184.27925 | 0.4255814 | 0.4285564 | 0.4777778 | 0.5199516 | 900 |  | 2.68 | 12 | Crushed limestone |  |  |  | 1.74 | [9 empty] | 827 |  | 2.78 | 4.75 | Natural river sand |  |  |  | 1.83 | [9 empty] | 3.14 | 2.08 | [8 empty] | 474 | 590 |  |  |  | 810 | JSCE | [5 empty] | 2 | [10 empty] | 0.96 | 21.8% | JSCE | [13 empty] | 100 | 200 | 15 |  |  |  |  | 48
| 95 | Patel et al. | 2004 | M12 | 280 | 120 | [13 empty] | 900 | 946 | 156 |  | 1.4 | 156.833 | 0.39 | 0.3920825 | 0.4444444 | 0.422833 | 900 |  | 2.68 | 12 | Crushed limestone |  |  |  | 1.74 | [9 empty] | 946 |  | 2.78 | 4.75 | Natural river sand |  |  |  | 1.83 | [9 empty] | 3.14 | 2.08 | [8 empty] | 282 | 448 |  |  |  | 510 | JSCE | [5 empty] | 4.5 | [10 empty] | 0.61 |  | JSCE | [13 empty] | 100 | 200 | 16 |  |  |  |  | 45
| 96 | Patel et al. | 2004 | M13 | 170 | 200 | [13 empty] | 900 | 930 | 157 |  | 0.74 | 157.4403 | 0.4243243 | 0.4255143 | 0.4111111 | 0.3978495 | 900 |  | 2.68 | 12 | Crushed limestone |  |  |  | 1.74 | [9 empty] | 930 |  | 2.78 | 4.75 | Natural river sand |  |  |  | 1.83 | [9 empty] | 3.14 | 2.08 | [8 empty] | 448 | 590 |  |  |  | 600 | JSCE | [5 empty] | 2.7 | [10 empty] | 0.76 | 1.6% | JSCE | [13 empty] | 100 | 200 | 6 |  |  |  |  | 31
| 97 | Patel et al. | 2004 | M14 | 220 | 180 | [13 empty] | 900 | 916 | 156 |  | 2.4 | 157.428 | 0.39 | 0.39357 | 0.4444444 | 0.4366812 | 900 |  | 2.68 | 12 | Crushed limestone |  |  |  | 1.74 | [9 empty] | 916 |  | 2.78 | 4.75 | Natural river sand |  |  |  | 1.83 | [9 empty] | 3.14 | 2.08 | [8 empty] | 534 | 665 |  |  |  | 770 | JSCE | [5 empty] | 3.5 | [10 empty] | 0.95 | 24.4% | JSCE | [13 empty] | 100 | 200 | 12 |  |  |  |  | 43
| 98 | Patel et al. | 2004 | M15 | 220 | 180 | [13 empty] | 900 | 916 | 156 |  | 1.4 | 156.833 | 0.39 | 0.3920825 | 0.4444444 | 0.4366812 | 900 |  | 2.68 | 12 | Crushed limestone |  |  |  | 1.74 | [9 empty] | 916 |  | 2.78 | 4.75 | Natural river sand |  |  |  | 1.83 | [9 empty] | 3.14 | 2.08 | [8 empty] | 440 | 578 |  |  |  | 600 | JSCE | [5 empty] | 3 | [10 empty] | 0.75 | 1% | JSCE | [13 empty] | 100 | 200 | 12 |  |  |  |  | 47
| 99 | Patel et al. | 2004 | M16 | 220 | 180 | [13 empty] | 900 | 916 | 156 |  | 0.4 | 156.238 | 0.39 | 0.390595 | 0.4444444 | 0.4366812 | 900 |  | 2.68 | 12 | Crushed limestone |  |  |  | 1.74 | [9 empty] | 916 |  | 2.78 | 4.75 | Natural river sand |  |  |  | 1.83 | [9 empty] | 3.14 | 2.08 | [8 empty] | 320 | 476 |  |  |  | 380 | JSCE | [5 empty] | 7 | [10 empty] | 0.27 |  | JSCE | [13 empty] | 100 | 200 | 12 |  |  |  |  | 44
| 100 | Patel et al. | 2004 | M17 | 198 | 232 | [13 empty] | 900 | 872 | 153 |  | 2.15 | 154.27925 | 0.355814 | 0.358789 | 0.4777778 | 0.4931193 | 900 |  | 2.68 | 12 | Crushed limestone |  |  |  | 1.74 | [9 empty] | 872 |  | 2.78 | 4.75 | Natural river sand |  |  |  | 1.83 | [9 empty] | 3.14 | 2.08 | [8 empty] | 484 | 618 |  |  |  | 710 | JSCE | [5 empty] | 4 | [10 empty] | 0.89 | 5.7% | JSCE | [13 empty] | 100 | 200 | 13 |  |  |  |  | 52
| 101 | Patel et al. | 2004 | M18 | 220 | 180 | [13 empty] | 900 | 916 | 156 |  | 1.4 | 156.833 | 0.39 | 0.3920825 | 0.4444444 | 0.4366812 | 900 |  | 2.68 | 12 | Crushed limestone |  |  |  | 1.74 | [9 empty] | 916 |  | 2.78 | 4.75 | Natural river sand |  |  |  | 1.83 | [9 empty] | 3.14 | 2.08 | [8 empty] | 394 | 520 |  |  |  | 580 | JSCE | [5 empty] | 3 | [10 empty] | 0.75 | 1.2% | JSCE | [13 empty] | 100 | 200 | 13 |  |  |  |  | 45
| 102 | Patel et al. | 2004 | M19 | 220 | 180 | [13 empty] | 900 | 982 | 132 |  | 1.4 | 132.833 | 0.33 | 0.3320825 | 0.4444444 | 0.407332 | 900 |  | 2.68 | 12 | Crushed limestone |  |  |  | 1.74 | [9 empty] | 982 |  | 2.78 | 4.75 | Natural river sand |  |  |  | 1.83 | [9 empty] | 3.14 | 2.08 | [8 empty] | 320 | 458 |  |  |  | 350 | JSCE | [18 empty] | JSCE | [13 empty] | 100 | 200 | 14 |  |  |  |  | 51
| 103 | Patel et al. | 2004 | M20 | 170 | 200 | [13 empty] | 900 | 928 | 157 |  | 1.85 | 158.10075 | 0.4243243 | 0.4272993 | 0.4111111 | 0.3987069 | 900 |  | 2.68 | 12 | Crushed limestone |  |  |  | 1.74 | [9 empty] | 928 |  | 2.78 | 4.75 | Natural river sand |  |  |  | 1.83 | [9 empty] | 3.14 | 2.08 | [8 empty] | 603 | 735 |  |  |  | 760 | JSCE | [5 empty] | 2.5 | [10 empty] | 0.93 | 3.8% | JSCE | [13 empty] | 100 | 200 | 5 |  |  |  |  | 33
| 104 | Patel et al. | 2004 | M21 | 275 | 155 | [13 empty] | 900 | 830 | 183 |  | 0.86 | 183.5117 | 0.4255814 | 0.4267714 | 0.4777778 | 0.5180723 | 900 |  | 2.68 | 12 | Crushed limestone |  |  |  | 1.74 | [9 empty] | 830 |  | 2.78 | 4.75 | Natural river sand |  |  |  | 1.83 | [9 empty] | 3.14 | 2.08 | [8 empty] | 320 | 458 |  |  |  | 480 | JSCE | [5 empty] | 2.5 | [10 empty] | 0.45 | 0.8% | JSCE | [13 empty] | 100 | 200 | 13 |  |  |  |  | 36
5 | 105 | Nehdi et al. | 2004 | Reference | 425 | [14 empty] | 900 | 930 | 161.5 |  | 1.9 | 162.602 | 0.38 | 0.3825929 | 0.4722222 | 0.4569892 | 900 |  | 2.68 | 20 |  |  |  |  | 0.8 | [9 empty] | 930 |  | 2.65 | 4.75 |  |  |  |  | 1.5 | [9 empty] | 3.17 | 2.08 | 2.9 | 2.02 |  | 2.06 | [9 empty] | 660 | [17 empty] | 0.86 | 14% | [14 empty] | 100 | 200 | 18.5 |  | 30.4 |  |  | 35.5 |  | 40.7
| 106 | Nehdi et al. | 2004 | Binary a | 215 | 215 | [13 empty] | 905 | 925 | 161.5 |  | 1.5 | 162.37 | 0.3755814 | 0.3776047 | 0.4751381 | 0.4648649 | 905 |  | 2.68 | 20 |  |  |  |  | 0.8 | [9 empty] | 925 |  | 2.65 | 4.75 |  |  |  |  | 1.5 | [9 empty] | 3.17 | 2.08 | 2.9 | 2.02 |  | 2.06 | [9 empty] | 635 | [17 empty] | 0.84 | 8% | [14 empty] | 100 | 200 | 2.7 |  | 15.8 |  |  | 20.4 |  | 28.1
| 107 | Nehdi et al. | 2004 | Binary b | 215 | 215 | [13 empty] | 905 | 925 | 161.5 |  | 3.4 | 163.472 | 0.3755814 | 0.3801674 | 0.4751381 | 0.4648649 | 905 |  | 2.68 | 20 |  |  |  |  | 0.8 | [9 empty] | 925 |  | 2.65 | 4.75 |  |  |  |  | 1.5 | [9 empty] | 3.17 | 2.08 | 2.9 | 2.02 |  | 2.06 | [9 empty] | 640 | [17 empty] | 0.8 | 6% | [14 empty] | 100 | 200 | 1.6 |  | 12.2 |  |  | 18.2 |  | 26.5
| 108 | Nehdi et al. | 2004 | Ternary a | 215 | 105 | 105 | [12 empty] | 905 | 920 | 161.5 |  | 1.3 | 162.254 | 0.38 | 0.3817741 | 0.4696133 | 0.4619565 | 905 |  | 2.68 | 20 |  |  |  |  | 0.8 | [9 empty] | 920 |  | 2.65 | 4.75 |  |  |  |  | 1.5 | [9 empty] | 3.17 | 2.08 | 2.9 | 2.02 |  | 2.06 | [9 empty] | 690 | [17 empty] | 0.85 | 5% | [14 empty] | 100 | 200 | 7.1 |  | 25.1 |  |  | 36.9 |  | 46.5
| 109 | Nehdi et al. | 2004 | Ternary b | 215 | 105 | 105 | [12 empty] | 905 | 920 | 161.5 |  | 5.1 | 164.458 | 0.38 | 0.38696 | 0.4696133 | 0.4619565 | 905 |  | 2.68 | 20 |  |  |  |  | 0.8 | [9 empty] | 920 |  | 2.65 | 4.75 |  |  |  |  | 1.5 | [9 empty] | 3.17 | 2.08 | 2.9 | 2.02 |  | 2.06 | [9 empty] | 615 | [17 empty] | 0.82 | 4% | [14 empty] | 100 | 200 | 6.1 |  | 24.6 |  |  | 36.9 |  | 47
| 110 | Nehdi et al. | 2004 | Quaternary a | 215 | 100 | 85 | 25 | [11 empty] | 910 | 915 | 161.5 |  | 3 | 163.24 | 0.38 | 0.3840941 | 0.467033 | 0.4644809 | 910 |  | 2.68 | 20 |  |  |  |  | 0.8 | [9 empty] | 915 |  | 2.65 | 4.75 |  |  |  |  | 1.5 | [9 empty] | 3.17 | 2.08 | 2.9 | 2.02 |  | 2.06 | [9 empty] | 620 | [17 empty] | 0.79 | 5% | [14 empty] | 100 | 200 | 4.3 |  | 14.7 |  |  | 24.7 |  | 30.8
| 111 | Nehdi et al. | 2004 | Quaternary b | 215 | 100 | 85 |  |  | 25 |  | RHA | [7 empty] | 910 | 915 | 161.5 |  | 3.2 | 163.356 | 0.38 | 0.3843671 | 0.467033 | 0.4644809 | 910 |  | 2.68 | 20 |  |  |  |  | 0.8 | [9 empty] | 915 |  | 2.65 | 4.75 |  |  |  |  | 1.5 | [9 empty] | 3.17 | 2.08 | 2.9 | 2.02 |  | 2.06 | [9 empty] | 650 | [17 empty] | 0.8 | 3% | [14 empty] | 100 | 200 | 4.2 |  | 13.9 |  |  | 22.2 |  | 28
6 | 112 | Assaad et al. | 2004 | 385-0.42-L | 385 | [14 empty] | 860 | 1050 | 160 |  | 8.75 | 166.3875 | 0.4155844 | 0.4321753 | 0.4476744 | 0.3666667 | 860 |  | 2.71 | 14 | Crushed limestone |  |  | 6.4 | 0.4 | [9 empty] | 1050 |  | 2.69 | 5 | Siliceous sand |  |  | 2.5 | 1.2 | [9 empty] | 3.14 | [14 empty] | 615 | ASTM C 143 | [17 empty] | 2.2%
| 113 | Assaad et al. | 2004 | 385-0.42-L-VMA | 385 | [14 empty] | 860 | 1050 | 160 |  | 10.5 | 167.665 | 0.4155844 | 0.4354935 | 0.4476744 | 0.3666667 | 860 |  | 2.71 | 14 | Crushed limestone |  |  | 6.4 | 0.4 | [9 empty] | 1050 |  | 2.69 | 5 | Siliceous sand |  |  | 2.5 | 1.2 | [9 empty] | 3.14 | [14 empty] | 630 | ASTM C 143 | [17 empty] | 1.3%
| 114 | Assaad et al. | 2004 | 385-0.47-L | 385 | [14 empty] | 835 | 1020 | 180 |  | 4 | 182.92 | 0.4675325 | 0.4751169 | 0.4610778 | 0.377451 | 835 |  | 2.71 | 14 | Crushed limestone |  |  | 6.4 | 0.4 | [9 empty] | 1020 |  | 2.69 | 5 | Siliceous sand |  |  | 2.5 | 1.2 | [9 empty] | 3.14 | [14 empty] | 625 | ASTM C 143 | [17 empty] | 4.1%
| 115 | Assaad et al. | 2004 | 385-0.47-L-VMA | 385 | [14 empty] | 835 | 1020 | 180 |  | 5.5 | 184.015 | 0.4675325 | 0.477961 | 0.4610778 | 0.377451 | 835 |  | 2.71 | 14 | Crushed limestone |  |  | 6.4 | 0.4 | [9 empty] | 1020 |  | 2.69 | 5 | Siliceous sand |  |  | 2.5 | 1.2 | [9 empty] | 3.14 | [14 empty] | 615 | ASTM C 143 | [17 empty] | 2.2%
| 116 | Assaad et al. | 2004 | 385-0.42-H | 385 | [14 empty] | 860 | 1050 | 160 |  | 9.8 | 167.154 | 0.4155844 | 0.4341662 | 0.4476744 | 0.3666667 | 860 |  | 2.71 | 14 | Crushed limestone |  |  | 6.4 | 0.4 | [9 empty] | 1050 |  | 2.69 | 5 | Siliceous sand |  |  | 2.5 | 1.2 | [9 empty] | 3.14 | [14 empty] | 710 | ASTM C 143 | [17 empty] | 3.5%
| 117 | Assaad et al. | 2004 | 385-0.42-H-VMA | 385 | [14 empty] | 860 | 1050 | 160 |  | 11.65 | 168.5045 | 0.4155844 | 0.437674 | 0.4476744 | 0.3666667 | 860 |  | 2.71 | 14 | Crushed limestone |  |  | 6.4 | 0.4 | [9 empty] | 1050 |  | 2.69 | 5 | Siliceous sand |  |  | 2.5 | 1.2 | [9 empty] | 3.14 | [14 empty] | 725 | ASTM C 143 | [17 empty] | 3.1%
| 118 | Assaad et al. | 2004 | 385-0.47-H | 385 | [14 empty] | 835 | 1020 | 180 |  | 4.9 | 183.577 | 0.4675325 | 0.4768234 | 0.4610778 | 0.377451 | 835 |  | 2.71 | 14 | Crushed limestone |  |  | 6.4 | 0.4 | [9 empty] | 1020 |  | 2.69 | 5 | Siliceous sand |  |  | 2.5 | 1.2 | [9 empty] | 3.14 | [14 empty] | 705 | ASTM C 143 | [17 empty] | 4.3%
| 119 | Assaad et al. | 2004 | 385-0.47-H-VMA | 385 | [14 empty] | 835 | 1020 | 180 |  | 6.6 | 184.818 | 0.4675325 | 0.4800468 | 0.4610778 | 0.377451 | 835 |  | 2.71 | 14 | Crushed limestone |  |  | 6.4 | 0.4 | [9 empty] | 1020 |  | 2.69 | 5 | Siliceous sand |  |  | 2.5 | 1.2 | [9 empty] | 3.14 | [14 empty] | 710 | ASTM C 143 | [17 empty] | 3.3%
| 120 | Assaad et al. | 2004 | 500-0.32-L | 500 | [14 empty] | 815 | 995 | 160 |  | 5.8 | 164.234 | 0.32 | 0.328468 | 0.6134969 | 0.5025126 | 815 |  | 2.71 | 14 | Crushed limestone |  |  | 6.4 | 0.4 | [9 empty] | 995 |  | 2.69 | 5 | Siliceous sand |  |  | 2.5 | 1.2 | [9 empty] | 3.14 | [14 empty] | 620 | ASTM C 143 | [17 empty] | 2.8%
| 121 | Assaad et al. | 2004 | 500-0.32-L-VMA | 500 | [14 empty] | 815 | 995 | 160 |  | 6.9 | 165.037 | 0.32 | 0.330074 | 0.6134969 | 0.5025126 | 815 |  | 2.71 | 14 | Crushed limestone |  |  | 6.4 | 0.4 | [9 empty] | 995 |  | 2.69 | 5 | Siliceous sand |  |  | 2.5 | 1.2 | [9 empty] | 3.14 | [14 empty] | 625 | ASTM C 143 | [17 empty] | 2%
| 122 | Assaad et al. | 2004 | 500-0.36-L | 500 | [14 empty] | 790 | 965 | 180 |  | 2.35 | 181.7155 | 0.36 | 0.363431 | 0.6329114 | 0.5181347 | 790 |  | 2.71 | 14 | Crushed limestone |  |  | 6.4 | 0.4 | [9 empty] | 965 |  | 2.69 | 5 | Siliceous sand |  |  | 2.5 | 1.2 | [9 empty] | 3.14 | [14 empty] | 625 | ASTM C 143 | [17 empty] | 3.9%
| 123 | Assaad et al. | 2004 | 500-0.36-L-VMA | 500 | [14 empty] | 790 | 965 | 180 |  | 4.8 | 183.504 | 0.36 | 0.367008 | 0.6329114 | 0.5181347 | 790 |  | 2.71 | 14 | Crushed limestone |  |  | 6.4 | 0.4 | [9 empty] | 965 |  | 2.69 | 5 | Siliceous sand |  |  | 2.5 | 1.2 | [9 empty] | 3.14 | [14 empty] | 630 | ASTM C 143 | [17 empty] | 3.2%
| 124 | Assaad et al. | 2004 | 500-0.32-H | 500 | [14 empty] | 815 | 995 | 160 |  | 7.1 | 165.183 | 0.32 | 0.330366 | 0.6134969 | 0.5025126 | 815 |  | 2.71 | 14 | Crushed limestone |  |  | 6.4 | 0.4 | [9 empty] | 995 |  | 2.69 | 5 | Siliceous sand |  |  | 2.5 | 1.2 | [9 empty] | 3.14 | [14 empty] | 710 | ASTM C 143 | [17 empty] | 4.1%
| 125 | Assaad et al. | 2004 | 500-0.32-H-VMA | 500 | [14 empty] | 815 | 995 | 160 |  | 8.4 | 166.132 | 0.32 | 0.332264 | 0.6134969 | 0.5025126 | 815 |  | 2.71 | 14 | Crushed limestone |  |  | 6.4 | 0.4 | [9 empty] | 995 |  | 2.69 | 5 | Siliceous sand |  |  | 2.5 | 1.2 | [9 empty] | 3.14 | [14 empty] | 725 | ASTM C 143 | [17 empty] | 3.5%
| 126 | Assaad et al. | 2004 | 500-0.36-H | 500 | [14 empty] | 790 | 965 | 180 |  | 2.85 | 182.0805 | 0.36 | 0.364161 | 0.6329114 | 0.5181347 | 790 |  | 2.71 | 14 | Crushed limestone |  |  | 6.4 | 0.4 | [9 empty] | 965 |  | 2.69 | 5 | Siliceous sand |  |  | 2.5 | 1.2 | [9 empty] | 3.14 | [14 empty] | 730 | ASTM C 143 | [17 empty] | 5.6%
| 127 | Assaad et al. | 2004 | 500-0.36-H-VMA | 500 | [14 empty] | 790 | 965 | 180 |  | 5.7 | 184.161 | 0.36 | 0.368322 | 0.6329114 | 0.5181347 | 790 |  | 2.71 | 14 | Crushed limestone |  |  | 6.4 | 0.4 | [9 empty] | 965 |  | 2.69 | 5 | Siliceous sand |  |  | 2.5 | 1.2 | [9 empty] | 3.14 | [14 empty] | 730 | ASTM C 143 | [17 empty] | 2.9%
7 | 128 | Assaad and Khayat | 2005a | 0.30-SCC | 324 | 99 |  | 27 | [11 empty] | 1130 | 480 | 180 |  | 7.635 | 185.57355 | 0.4 | 0.4123857 | 0.3982301 | 0.9375 | 1130 |  | 2.71 | 10 | Crushed limestone |  |  | 6.4 | 0.4 | [9 empty] | 480 |  | 2.69 | 5 | Siliceous sand |  |  | 2.5 | 1.2 | [9 empty] | 3.14 | 2.53 |  | 2.22 | [11 empty] | 640 | ASTM C 143 |  |  | 640 |  | ASTM C 143 | [11 empty] | 0.92
| 129 | Assaad and Khayat | 2005a | 0.36-SCC | 324 | 99 |  | 27 | [11 empty] | 1030 | 580 | 180 |  | 7.045 | 185.14285 | 0.4 | 0.4114286 | 0.4368932 | 0.7758621 | 1030 |  | 2.71 | 10 | Crushed limestone |  |  | 6.4 | 0.4 | [9 empty] | 580 |  | 2.69 | 5 | Siliceous sand |  |  | 2.5 | 1.2 | [9 empty] | 3.14 | 2.53 |  | 2.22 | [11 empty] | 635 | ASTM C 143 |  |  | 540 |  | ASTM C 143 | [11 empty] | 0.7
| 130 | Assaad and Khayat | 2005a | 0.40-SCC | 324 | 99 |  | 27 | [11 empty] | 970 | 640 | 180 |  | 6.355 | 184.63915 | 0.4 | 0.4103092 | 0.4639175 | 0.703125 | 970 |  | 2.71 | 10 | Crushed limestone |  |  | 6.4 | 0.4 | [9 empty] | 640 |  | 2.69 | 5 | Siliceous sand |  |  | 2.5 | 1.2 | [9 empty] | 3.14 | 2.53 |  | 2.22 | [11 empty] | 635 | ASTM C 143 |  |  | 575 |  | ASTM C 143 | [11 empty] | 0.74
| 131 | Assaad and Khayat | 2005a | 0.46-SCC | 324 | 99 |  | 27 | [11 empty] | 870 | 740 | 180 |  | 5.51 | 184.0223 | 0.4 | 0.4089384 | 0.5172414 | 0.6081081 | 870 |  | 2.71 | 14 | Crushed limestone |  |  | 6.4 | 0.4 | [9 empty] | 740 |  | 2.69 | 5 | Siliceous sand |  |  | 2.5 | 1.2 | [9 empty] | 3.14 | 2.53 |  | 2.22 | [11 empty] | 665 | ASTM C 143 |  |  | 600 |  | ASTM C 143 | [11 empty] | 0.81
| 132 | Assaad and Khayat | 2005a | 0.50-10-SCC | 324 | 99 |  | 27 | [11 empty] | 810 | 810 | 180 |  | 4.62 | 183.3726 | 0.4 | 0.4074947 | 0.5555556 | 0.5555556 | 810 |  | 2.71 | 20 | Crushed limestone |  |  | 6.4 | 0.4 | [9 empty] | 810 |  | 2.69 | 5 | Siliceous sand |  |  | 2.5 | 1.2 | [9 empty] | 3.14 | 2.53 |  | 2.22 | [11 empty] | 650 | ASTM C 143 |  |  | 610 |  | ASTM C 143 | [11 empty] | 0.84
| 133 | Assaad and Khayat | 2005a | 0.50-14-SCC | 324 | 99 |  | 27 | [11 empty] | 810 | 810 | 180 |  | 4.82 | 183.5186 | 0.4 | 0.4078191 | 0.5555556 | 0.5555556 | 810 |  | 2.71 | 10 | Crushed limestone |  |  | 6.4 | 0.4 | [9 empty] | 810 |  | 2.69 | 5 | Siliceous sand |  |  | 2.5 | 1.2 | [9 empty] | 3.14 | 2.53 |  | 2.22 | [11 empty] | 645 | ASTM C 143 |  |  | 565 |  | ASTM C 143 | [11 empty] | 0.79
| 134 | Assaad and Khayat | 2005a | 0.50-20-SCC | 324 | 99 |  | 27 | [11 empty] | 810 | 810 | 180 |  | 4.52 | 183.2996 | 0.4 | 0.4073324 | 0.5555556 | 0.5555556 | 810 |  | 2.71 | 10 | Crushed limestone |  |  | 6.4 | 0.4 | [9 empty] | 810 |  | 2.69 | 5 | Siliceous sand |  |  | 2.5 | 1.2 | [9 empty] | 3.14 | 2.53 |  | 2.22 | [11 empty] | 650 | ASTM C 143 |  |  | 590 |  | ASTM C 143 | [11 empty] | 0.77
| 135 | Assaad and Khayat | 2005a | 0.75-SCC | 324 | 99 |  | 27 | [11 empty] | 400 | 1200 | 180 |  | 3.785 | 182.76305 | 0.4 | 0.4061401 | 1.125 | 0.375 | 400 |  | 2.71 | 10 | Crushed limestone |  |  | 6.4 | 0.4 | [9 empty] | 1200 |  | 2.69 | 5 | Siliceous sand |  |  | 2.5 | 1.2 | [9 empty] | 3.14 | 2.53 |  | 2.22 | [11 empty] | 640 | ASTM C 143 |  |  | 635 |  | ASTM C 143 | [11 empty] | 0.9
8 | 136 | Assaad and Khayat | 2005b | 450-T10 | 450 | [14 empty] | 900 | 770 | 180 |  | 5.09 | 183.7157 | 0.4 | 0.4082571 | 0.5 | 0.5844156 | 900 |  | 2.71 | 10 | Crushed limestone |  |  | 6.4 | 0.4 | [9 empty] | 850 |  | 2.69 | 5 | Siliceous sand |  |  | 2.5 | 1.2 | [9 empty] | 3.14 | 2.53 | 2.88 | 2.22 | [11 empty] | 650 | ASTM C 143 | [16 empty] | 0.81
| 137 | Assaad and Khayat | 2005b | 450-T30 | 450 | [14 empty] | 900 | 770 | 180 |  | 3.3 | 182.409 | 0.4 | 0.4053533 | 0.5 | 0.5844156 | 900 |  | 2.71 | 10 | Crushed limestone |  |  | 6.4 | 0.4 | [9 empty] | 850 |  | 2.69 | 5 | Siliceous sand |  |  | 2.5 | 1.2 | [9 empty] | 3.15 | 2.53 | 2.88 | 2.22 | [11 empty] | 640 | ASTM C 143 | [16 empty] | 0.85
| 138 | Assaad and Khayat | 2005b | 450-BIN | 414 |  |  | 36 | [11 empty] | 890 | 760 | 180 |  | 3.9 | 182.847 | 0.4 | 0.4063267 | 0.505618 | 0.5921053 | 890 |  | 2.71 | 10 | Crushed limestone |  |  | 6.4 | 0.4 | [9 empty] | 840 |  | 2.69 | 5 | Siliceous sand |  |  | 2.5 | 1.2 | [9 empty] | 3.14 | 2.53 | 2.88 | 2.22 | [11 empty] | 660 | ASTM C 143 | [16 empty] | 0.83
| 139 | Assaad and Khayat | 2005b | 550-BIN | 506 |  |  | 44 | [11 empty] | 790 | 670 | 220 |  | 2.8 | 222.044 | 0.4 | 0.4037164 | 0.6962025 | 0.8208955 | 790 |  | 2.71 | 10 | Crushed limestone |  |  | 6.4 | 0.4 | [9 empty] | 740 |  | 2.69 | 5 | Siliceous sand |  |  | 2.5 | 1.2 | [9 empty] | 3.14 | 2.53 | 2.88 | 2.22 | [11 empty] | 655 | ASTM C 143 | [16 empty] | 0.89
| 140 | Assaad and Khayat | 2005b | 400-TER | 288 | 88 |  | 24 | [11 empty] | 940 | 800 | 160 |  | 4.6 | 163.358 | 0.4 | 0.408395 | 0.4255319 | 0.5 | 940 |  | 2.71 | 10 | Crushed limestone |  |  | 6.4 | 0.4 | [9 empty] | 880 |  | 2.69 | 5 | Siliceous sand |  |  | 2.5 | 1.2 | [9 empty] | 3.14 | 2.53 | 2.88 | 2.22 | [11 empty] | 650 | ASTM C 143 | [16 empty] | 0.79
| 141 | Assaad and Khayat | 2005b | 450-TER | 324 | 99 |  | 27 | [11 empty] | 870 | 740 | 180 |  | 3.8 | 182.774 | 0.4 | 0.4061644 | 0.5172414 | 0.6081081 | 870 |  | 2.71 | 10 | Crushed limestone |  |  | 6.4 | 0.4 | [9 empty] | 820 |  | 2.69 | 5 | Siliceous sand |  |  | 2.5 | 1.2 | [9 empty] | 3.14 | 2.53 | 2.88 | 2.22 | [11 empty] | 665 | ASTM C 143 | [16 empty] | 0.81
| 142 | Assaad and Khayat | 2005b | 500-TER | 360 | 110 |  | 30 | [11 empty] | 830 | 710 | 200 |  | 3.2 | 202.336 | 0.4 | 0.404672 | 0.6024096 | 0.7042254 | 830 |  | 2.71 | 10 | Crushed limestone |  |  | 6.4 | 0.4 | [9 empty] | 780 |  | 2.69 | 5 | Siliceous sand |  |  | 2.5 | 1.2 | [9 empty] | 3.14 | 2.53 | 2.88 | 2.22 | [11 empty] | 640 | ASTM C 143 | [16 empty] | 0.88
| 143 | Assaad and Khayat | 2005b | 550-TER | 396 | 121 |  | 33 | [11 empty] | 780 | 660 | 220 |  | 2.7 | 221.971 | 0.4 | 0.4035836 | 0.7051282 | 0.8333333 | 780 |  | 2.71 | 10 | Crushed limestone |  |  | 6.4 | 0.4 | [9 empty] | 730 |  | 2.69 | 5 | Siliceous sand |  |  | 2.5 | 1.2 | [9 empty] | 3.14 | 2.53 | 2.88 | 2.22 | [11 empty] | 635 | ASTM C 143 | [16 empty] | 0.91
| 144 | Assaad and Khayat | 2005b | 450-QUA | 225 | 117 | 81 | 27 | [11 empty] | 880 | 750 | 180 |  | 4.6 | 183.358 | 0.4 | 0.4074622 | 0.5113636 | 0.6 | 880 |  | 2.71 | 10 | Crushed limestone |  |  | 6.4 | 0.4 | [9 empty] | 830 |  | 2.69 | 5 | Siliceous sand |  |  | 2.5 | 1.2 | [9 empty] | 3.14 | 2.53 | 2.88 | 2.22 | [11 empty] | 640 | ASTM C 143 | [16 empty] | 0.92
| 145 | Assaad and Khayat | 2005b | 550-QUA | 275 | 143 | 99 | 33 | [11 empty] | 770 | 650 | 220 |  | 3.5 | 222.555 | 0.4 | 0.4046455 | 0.7142857 | 0.8461538 | 770 |  | 2.71 | 10 | Crushed limestone |  |  | 6.4 | 0.4 | [9 empty] | 730 |  | 2.69 | 5 | Siliceous sand |  |  | 2.5 | 1.2 | [9 empty] | 3.14 | 2.53 | 2.88 | 2.22 | [11 empty] | 635 | ASTM C 143 | [16 empty] | 0.92
9 | 146 | Akram et al. | 2008 | CC2SP | 500 | [6 empty] | BA | [7 empty] | 750 | 875 | 225 |  | 20 | 238 | 0.45 | 0.476 | 0.6666667 | 0.5714286 | 750 | 1.52928 | 2.678 | 19 |  |  |  |  | 1.07 | [9 empty] | 875 | 1.95354 | 2.671 | 4.75 |  |  |  | 2.62 | 1.65 | [9 empty] | 3.1 |  |  |  |  | 2.22 | [9 empty] | 688.06 | EFNARC | [5 empty] | 5.1792 | [10 empty] | 0.8 |  | EFNARC | [13 empty] | 100 | 200 |  |  | 34.4287 |  |  | 37.7481
| 147 | Akram et al. | 2008 | CC2.5SP | 500 | [6 empty] | BA | [7 empty] | 750 | 875 | 225 |  | 22.5 | 239.625 | 0.45 | 0.47925 | 0.6666667 | 0.5714286 | 750 | 1.52928 | 2.678 | 19 |  |  |  |  | 1.07 | [9 empty] | 875 | 1.95354 | 2.671 | 4.75 |  |  |  | 2.62 | 1.65 | [9 empty] | 3.1 |  |  |  |  | 2.22 | [9 empty] | 715.967 | EFNARC | [5 empty] | 4.15907 | [10 empty] | 0.851867 |  | EFNARC | [13 empty] | 100 | 200 |  |  | 24.5808 |  |  | 35.2811
| 148 | Akram et al. | 2008 | CC3SP | 500 | [6 empty] | BA | [7 empty] | 750 | 875 | 225 |  | 25 | 241.25 | 0.45 | 0.4825 | 0.6666667 | 0.5714286 | 750 | 1.52928 | 2.678 | 19 |  |  |  |  | 1.07 | [9 empty] | 875 | 1.95354 | 2.671 | 4.75 |  |  |  | 2.62 | 1.65 | [9 empty] | 3.1 |  |  |  |  | 2.22 | [9 empty] | 752.147 | EFNARC | [5 empty] | 1.92465 | [10 empty] | 1 |  | EFNARC | [13 empty] | 100 | 200 |  |  | 18.3673 |  |  | 31.6327
| 149 | Akram et al. | 2008 | CC3.5SP | 500 | [6 empty] | BA | [7 empty] | 750 | 875 | 225 |  | 27.5 | 242.875 | 0.45 | 0.48575 | 0.6666667 | 0.5714286 | 750 | 1.52928 | 2.678 | 19 |  |  |  |  | 1.07 | [9 empty] | 875 | 1.95354 | 2.671 | 4.75 |  |  |  | 2.62 | 1.65 | [9 empty] | 3.1 |  |  |  |  | 2.22 | [9 empty] | 772.229 | EFNARC | [5 empty] | 2.4013 | [10 empty] | 1 |  | EFNARC | [13 empty] | 100 | 200 |  |  | 16.7729 |  |  | 25.1775
| 150 | Akram et al. | 2008 | CC4SP | 500 | [6 empty] | BA | [7 empty] | 750 | 875 | 225 |  | 30 | 244.5 | 0.45 | 0.489 | 0.6666667 | 0.5714286 | 750 | 1.52928 | 2.678 | 19 |  |  |  |  | 1.07 | [9 empty] | 875 | 1.95354 | 2.671 | 4.75 |  |  |  | 2.62 | 1.65 | [9 empty] | 3.1 |  |  |  |  | 2.22 | [9 empty] | 780.051 | EFNARC | [5 empty] | 2.21007 | [10 empty] | 1 |  | EFNARC | [13 empty] | 100 | 200 |  |  | 15.8174 |  |  | 23.381
| 151 | Akram et al. | 2008 | d5B2SP | 500 |  |  |  |  | 25 |  | BA | [7 empty] | 750 | 875 | 225 |  | 10.5 | 231.825 | 0.4285714 | 0.4415714 | 0.7 | 0.6 | 750 | 1.52928 | 2.678 | 19 |  |  |  |  | 1.07 | [9 empty] | 875 | 1.95354 | 2.671 | 4.75 |  |  |  | 2.62 | 1.65 | [9 empty] | 3.1 |  |  |  |  | 2.22 | [9 empty] | 622.658 | EFNARC | [5 empty] | 7.02935 | [10 empty] | 0.7 |  | EFNARC | [13 empty] | 100 | 200 |  |  | 31.9729 |  |  | 36.9586
| 152 | Akram et al. | 2008 | 5B2.5SP | 500 |  |  |  |  | 25 |  | BA | [7 empty] | 750 | 875 | 225 |  | 13.125 | 233.53125 | 0.4285714 | 0.4448214 | 0.7 | 0.6 | 750 | 1.52928 | 2.678 | 19 |  |  |  |  | 1.07 | [9 empty] | 875 | 1.95354 | 2.671 | 4.75 |  |  |  | 2.62 | 1.65 | [9 empty] | 3.1 |  |  |  |  | 2.22 | [9 empty] | 758.647 | EFNARC | [5 empty] | 5.37992 | [10 empty] | 0.817528 |  | EFNARC | [13 empty] | 100 | 200 |  |  | 20.3681 |  |  | 30.4882
| 153 | Akram et al. | 2008 | 5B3SP | 500 |  |  |  |  | 25 |  | BA | [7 empty] | 750 | 875 | 225 |  | 15.75 | 235.2375 | 0.4285714 | 0.4480714 | 0.7 | 0.6 | 750 | 1.52928 | 2.678 | 19 |  |  |  |  | 1.07 | [9 empty] | 875 | 1.95354 | 2.671 | 4.75 |  |  |  | 2.62 | 1.65 | [9 empty] | 3.1 |  |  |  |  | 2.22 | [9 empty] | 771.666 | EFNARC | [5 empty] | 4.96314 | [10 empty] | 0.964689 |  | EFNARC | [13 empty] | 100 | 200 |  |  | 15.5102 |  |  | 29.5918
| 154 | Akram et al. | 2008 | 5B3.5SP | 500 |  |  |  |  | 25 |  | BA | [7 empty] | 750 | 875 | 225 |  | 18.375 | 236.94375 | 0.4285714 | 0.4513214 | 0.7 | 0.6 | 750 | 1.52928 | 2.678 | 19 |  |  |  |  | 1.07 | [9 empty] | 875 | 1.95354 | 2.671 | 4.75 |  |  |  | 2.62 | 1.65 | [9 empty] | 3.1 |  |  |  |  | 2.22 | [9 empty] | 813.826 | EFNARC | [5 empty] | 1.9352 | [10 empty] | 1 |  | EFNARC | [13 empty] | 100 | 200 |  |  | 12.5916 |  |  | 22.2154
| 155 | Akram et al. | 2008 | 5B4SP | 500 |  |  |  |  | 25 |  | BA | [7 empty] | 750 | 875 | 225 |  | 21 | 238.65 | 0.4285714 | 0.4545714 | 0.7 | 0.6 | 750 | 1.52928 | 2.678 | 19 |  |  |  |  | 1.07 | [9 empty] | 875 | 1.95354 | 2.671 | 4.75 |  |  |  | 2.62 | 1.65 | [9 empty] | 3.1 |  |  |  |  | 2.22 | [9 empty] | 803.436 | EFNARC | [5 empty] | 2.00126 | [10 empty] | 1 |  | EFNARC | [13 empty] | 100 | 200 |  |  | 9.5781 |  |  | 21.4144
| 156 | Akram et al. | 2008 | 10B2SP | 500 |  |  |  |  | 50 |  | BA | [7 empty] | 750 | 875 | 225 |  | 11 | 232.15 | 0.4090909 | 0.4220909 | 0.7333333 | 0.6285714 | 750 | 1.52928 | 2.678 | 19 |  |  |  |  | 1.07 | [9 empty] | 875 | 1.95354 | 2.671 | 4.75 |  |  |  | 2.62 | 1.65 | [9 empty] | 3.1 |  |  |  |  | 2.22 | [9 empty] | 493.926 | EFNARC | [5 empty] | 14.1124 | [12 empty] | EFNARC | [13 empty] | 100 | 200 |  |  | 35.0766 |  |  | 37.2806
| 157 | Akram et al. | 2008 | 10B2.5SP | 500 |  |  |  |  | 50 |  | BA | [7 empty] | 750 | 875 | 225 |  | 13.75 | 233.9375 | 0.4090909 | 0.4253409 | 0.7333333 | 0.6285714 | 750 | 1.52928 | 2.678 | 19 |  |  |  |  | 1.07 | [9 empty] | 875 | 1.95354 | 2.671 | 4.75 |  |  |  | 2.62 | 1.65 | [9 empty] | 3.1 |  |  |  |  | 2.22 | [9 empty] | 752.685 | EFNARC | [5 empty] | 6.94208 | [10 empty] | 0.797507 |  | EFNARC | [13 empty] | 100 | 200 |  |  | 20.8179 |  |  | 32.2913
| 158 | Akram et al. | 2008 | 10B3SP | 500 |  |  |  |  | 50 |  | BA | [7 empty] | 750 | 875 | 225 |  | 16.5 | 235.725 | 0.4090909 | 0.4285909 | 0.7333333 | 0.6285714 | 750 | 1.52928 | 2.678 | 19 |  |  |  |  | 1.07 | [9 empty] | 875 | 1.95354 | 2.671 | 4.75 |  |  |  | 2.62 | 1.65 | [9 empty] | 3.1 |  |  |  |  | 2.22 | [9 empty] | 766.992 | EFNARC | [5 empty] | 5.00205 | [10 empty] | 0.809618 |  | EFNARC | [13 empty] | 100 | 200 |  |  | 20.8163 |  |  | 32.449
| 159 | Akram et al. | 2008 | 10B3.5SP | 500 |  |  |  |  | 50 |  | BA | [7 empty] | 750 | 875 | 225 |  | 19.25 | 237.5125 | 0.4090909 | 0.4318409 | 0.7333333 | 0.6285714 | 750 | 1.52928 | 2.678 | 19 |  |  |  |  | 1.07 | [9 empty] | 875 | 1.95354 | 2.671 | 4.75 |  |  |  | 2.62 | 1.65 | [9 empty] | 3.1 |  |  |  |  | 2.22 | [9 empty] | 768.706 | EFNARC | [5 empty] | 4.84939 | [10 empty] | 1 |  | EFNARC | [13 empty] | 100 | 200 |  |  | 17.3847 |  |  | 25.782
| 160 | Akram et al. | 2008 | 10B4SP | 500 |  |  |  |  | 50 |  | BA | [7 empty] | 750 | 875 | 225 |  | 22 | 239.3 | 0.4090909 | 0.4350909 | 0.7333333 | 0.6285714 | 750 | 1.52928 | 2.678 | 19 |  |  |  |  | 1.07 | [9 empty] | 875 | 1.95354 | 2.671 | 4.75 |  |  |  | 2.62 | 1.65 | [9 empty] | 3.1 |  |  |  |  | 2.22 | [9 empty] | 770.308 | EFNARC | [5 empty] | 2.48571 | [10 empty] | 1 |  | EFNARC | [13 empty] | 100 | 200 |  |  | 12.2721 |  |  | 21.7816
| 161 | Akram et al. | 2008 | 15B2SP | 500 |  |  |  |  | 75 |  | BA | [7 empty] | 750 | 875 | 225 |  | 11.5 | 232.475 | 0.3913043 | 0.4043043 | 0.7666667 | 0.6571429 | 750 | 1.52928 | 2.678 | 19 |  |  |  |  | 1.07 | [9 empty] | 875 | 1.95354 | 2.671 | 4.75 |  |  |  | 2.62 | 1.65 | [9 empty] | 3.1 |  |  |  |  | 2.22 | [9 empty] | 426.138 | EFNARC | [5 empty] | 18.2573 | [12 empty] | EFNARC | [13 empty] | 100 | 200 |  |  | 35.0273 |  |  | 39.6469
| 162 | Akram et al. | 2008 | 15B2.5SP | 500 |  |  |  |  | 75 |  | BA | [7 empty] | 750 | 875 | 225 |  | 14.375 | 234.34375 | 0.3913043 | 0.4075543 | 0.7666667 | 0.6571429 | 750 | 1.52928 | 2.678 | 19 |  |  |  |  | 1.07 | [9 empty] | 875 | 1.95354 | 2.671 | 4.75 |  |  |  | 2.62 | 1.65 | [9 empty] | 3.1 |  |  |  |  | 2.22 | [9 empty] | 722.445 | EFNARC | [5 empty] | 10.5591 | [10 empty] | 0.806185 |  | EFNARC | [13 empty] | 100 | 200 |  |  | 23.5924 |  |  | 35.4584
| 163 | Akram et al. | 2008 | 15B3SP | 500 |  |  |  |  | 75 |  | BA | [7 empty] | 750 | 875 | 225 |  | 17.25 | 236.2125 | 0.3913043 | 0.4108043 | 0.7666667 | 0.6571429 | 750 | 1.52928 | 2.678 | 19 |  |  |  |  | 1.07 | [9 empty] | 875 | 1.95354 | 2.671 | 4.75 |  |  |  | 2.62 | 1.65 | [9 empty] | 3.1 |  |  |  |  | 2.22 | [9 empty] | 759.639 | EFNARC | [5 empty] | 5.94431 | [10 empty] | 0.801936 |  | EFNARC | [13 empty] | 100 | 200 |  |  | 20.4082 |  |  | 34.4898
| 164 | Akram et al. | 2008 | 15B3.5SP | 500 |  |  |  |  | 75 |  | BA | [7 empty] | 750 | 875 | 225 |  | 20.125 | 238.08125 | 0.3913043 | 0.4140543 | 0.7666667 | 0.6571429 | 750 | 1.52928 | 2.678 | 19 |  |  |  |  | 1.07 | [9 empty] | 875 | 1.95354 | 2.671 | 4.75 |  |  |  | 2.62 | 1.65 | [9 empty] | 3.1 |  |  |  |  | 2.22 | [9 empty] | 791.561 | EFNARC | [5 empty] | 2.80615 | [10 empty] | 0.840362 |  | EFNARC | [13 empty] | 100 | 200 |  |  | 16.6737 |  |  | 25.4761
| 165 | Akram et al. | 2008 | 15B4SP | 500 |  |  |  |  | 75 |  | BA | [7 empty] | 750 | 875 | 225 |  | 23 | 239.95 | 0.3913043 | 0.4173043 | 0.7666667 | 0.6571429 | 750 | 1.52928 | 2.678 | 19 |  |  |  |  | 1.07 | [9 empty] | 875 | 1.95354 | 2.671 | 4.75 |  |  |  | 2.62 | 1.65 | [9 empty] | 3.1 |  |  |  |  | 2.22 | [9 empty] | 753.026 | EFNARC | [5 empty] | 2.27955 | [10 empty] | 0.901024 |  | EFNARC | [13 empty] | 100 | 200 |  |  | 13.0262 |  |  | 23.6987
| 166 | Akram et al. | 2008 | 20B2SP | 500 |  |  |  |  | 100 |  | BA | [7 empty] | 750 | 875 | 225 |  | 12 | 232.8 | 0.375 | 0.388 | 0.8 | 0.6857143 | 750 | 1.52928 | 2.678 | 19 |  |  |  |  | 1.07 | [9 empty] | 875 | 1.95354 | 2.671 | 4.75 |  |  |  | 2.62 | 1.65 | [9 empty] | 3.1 |  |  |  |  | 2.22 | [9 empty] | 333.934 | EFNARC | [18 empty] | EFNARC | [13 empty] | 100 | 200 |  |  | 30.9111 |  |  | 37.9304
| 167 | Akram et al. | 2008 | 20B2.5SP | 500 |  |  |  |  | 100 |  | BA | [7 empty] | 750 | 875 | 225 |  | 15 | 234.75 | 0.375 | 0.39125 | 0.8 | 0.6857143 | 750 | 1.52928 | 2.678 | 19 |  |  |  |  | 1.07 | [9 empty] | 875 | 1.95354 | 2.671 | 4.75 |  |  |  | 2.62 | 1.65 | [9 empty] | 3.1 |  |  |  |  | 2.22 | [9 empty] | 589.403 | EFNARC | [5 empty] | 15.4625 | [10 empty] | 0.690915 |  | EFNARC | [13 empty] | 100 | 200 |  |  | 23.2608 |  |  | 35.9011
| 168 | Akram et al. | 2008 | 20B3SP | 500 |  |  |  |  | 100 |  | BA | [7 empty] | 750 | 875 | 225 |  | 18 | 236.7 | 0.375 | 0.3945 | 0.8 | 0.6857143 | 750 | 1.52928 | 2.678 | 19 |  |  |  |  | 1.07 | [9 empty] | 875 | 1.95354 | 2.671 | 4.75 |  |  |  | 2.62 | 1.65 | [9 empty] | 3.1 |  |  |  |  | 2.22 | [9 empty] | 674.67 | EFNARC | [5 empty] | 9.07412 | [10 empty] | 0.760942 |  | EFNARC | [13 empty] | 100 | 200 |  |  | 16.7347 |  |  | 26.7347
| 169 | Akram et al. | 2008 | 20B3.5SP | 500 |  |  |  |  | 100 |  | BA | [7 empty] | 750 | 875 | 225 |  | 21 | 238.65 | 0.375 | 0.39775 | 0.8 | 0.6857143 | 750 | 1.52928 | 2.678 | 19 |  |  |  |  | 1.07 | [9 empty] | 875 | 1.95354 | 2.671 | 4.75 |  |  |  | 2.62 | 1.65 | [9 empty] | 3.1 |  |  |  |  | 2.22 | [9 empty] | 660.256 | EFNARC | [5 empty] | 6.59418 | [10 empty] | 0.787696 |  | EFNARC | [13 empty] | 100 | 200 |  |  | 9.62284 |  |  | 25.1754
| 170 | Akram et al. | 2008 | 20B4SP | 500 |  |  |  |  | 100 |  | BA | [7 empty] | 750 | 875 | 225 |  | 24 | 240.6 | 0.375 | 0.401 | 0.8 | 0.6857143 | 750 | 1.52928 | 2.678 | 19 |  |  |  |  | 1.07 | [9 empty] | 875 | 1.95354 | 2.671 | 4.75 |  |  |  | 2.62 | 1.65 | [9 empty] | 3.1 |  |  |  |  | 2.22 | [9 empty] | 655.897 | EFNARC | [5 empty] | 5.93656 | [10 empty] | 0.832238 |  | EFNARC | [13 empty] | 100 | 200 |  |  | 12.6122 |  |  | 19.2093
10 | 171 | Sukumar et al. | 2008 | AS30 | 250 | 275 | [10 empty] | QD |  |  | 772 | 842 | 178.5 |  | 2.625 | 180.20625 | 0.34 | 0.34325 | 0.6800518 | 0.6235154 | 772 | 1.48 | 2.79 | 12.5 | Crushed granite |  |  | 6.82 | [10 empty] | 842 | 1.32 | 2.64 |  | River sand |  |  | 2.17 | [10 empty] | 3.14 | 2.12 | [6 empty] | 2.6 | [6 empty] | 793 | EFNARC | 1 |  |  |  |  | 3 | 4 | [9 empty] | 1 |  | EFNARC |  |  |  | 100 | 8.14 | 18.12 | 27.6 | 34.91 |  | 39.62
| 172 | Sukumar et al. | 2008 | BS30 | 133 | 275 | [7 empty] | 117 |  |  | QD |  |  | 772 | 842 | 178.5 |  | 2.04 | 179.826 | 0.4375 | 0.44075 | 0.5284974 | 0.4845606 | 772 | 1.48 | 2.79 | 12.5 | Crushed granite |  |  | 6.82 | [10 empty] | 842 | 1.32 | 2.64 |  | River sand |  |  | 2.17 | [10 empty] | 3.14 | 2.12 | [6 empty] | 2.6 | [6 empty] | 675 | EFNARC | 1.5 |  |  |  |  | 5 | 6 | [9 empty] | 0.91 |  | EFNARC |  |  |  | 100 | 6.05 | 13.89 | 21.27 | 27.32 |  | 32.5
| 173 | Sukumar et al. | 2008 | AS40 | 333 | 215 | [10 empty] | QD |  |  | 766 | 835 | 180.84 |  | 2.74 | 182.621 | 0.33 | 0.33325 | 0.7154047 | 0.6562874 | 766 | 1.48 | 2.79 | 12.5 | Crushed granite |  |  | 6.82 | [10 empty] | 835 | 1.32 | 2.64 |  | River sand |  |  | 2.17 | [10 empty] | 3.14 | 2.12 | [6 empty] | 2.6 | [6 empty] | 786 | EFNARC | 1 |  |  |  |  | 4 | 5 | [9 empty] | 0.99 |  | EFNARC |  |  |  | 100 | 10.32 | 23.24 | 35.26 | 44.18 |  | 50.24
| 174 | Sukumar et al. | 2008 | BS40 | 246 | 215 | [7 empty] | 87 |  |  | QD |  |  | 766 | 835 | 180.84 |  | 2.305 | 182.33825 | 0.3922777 | 0.3955277 | 0.6018277 | 0.5520958 | 766 | 1.48 | 2.79 | 12.5 | Crushed granite |  |  | 6.82 | [10 empty] | 835 | 1.32 | 2.64 |  | River sand |  |  | 2.17 | [10 empty] | 3.14 | 2.12 | [6 empty] | 2.6 | [6 empty] | 690 | EFNARC | 2 |  |  |  |  | 5 | 5 | [9 empty] | 0.92 |  | EFNARC |  |  |  | 100 | 8.12 | 18.21 | 28.41 | 34.63 |  | 42.3
| 175 | Sukumar et al. | 2008 | AS50 | 417 | 153 | [10 empty] | QD |  |  | 759 | 828 | 182.4 |  | 3.42 | 184.623 | 0.32 | 0.3239 | 0.7509881 | 0.6884058 | 759 | 1.48 | 2.79 | 12.5 | Crushed granite |  |  | 6.82 | [10 empty] | 828 | 1.32 | 2.64 |  | River sand |  |  | 2.17 | [10 empty] | 3.14 | 2.12 | [6 empty] | 2.6 | [6 empty] | 773 | EFNARC | 1.5 |  |  |  |  | 4 | 5 | [9 empty] | 0.96 |  | EFNARC |  |  |  | 100 | 12.76 | 28.28 | 43.54 | 54.52 |  | 61.82
| 176 | Sukumar et al. | 2008 | BS50 | 357 | 153 | [7 empty] | 60 |  |  | QD |  |  | 759 | 828 | 182.4 |  | 3.06 | 184.389 | 0.3576471 | 0.3615471 | 0.6719368 | 0.615942 | 759 | 1.48 | 2.79 | 12.5 | Crushed granite |  |  | 6.82 | [10 empty] | 828 | 1.32 | 2.64 |  | River sand |  |  | 2.17 | [10 empty] | 3.14 | 2.12 | [6 empty] | 2.6 | [6 empty] | 685 | EFNARC | 2 |  |  |  |  | 4 | 5 | [9 empty] | 0.89 |  | EFNARC |  |  |  | 100 | 10.22 | 23.1 | 34.69 | 43.65 |  | 52
| 177 | Sukumar et al. | 2008 | AS60 | 500 | 101 | [10 empty] | QD |  |  | 753 | 820 | 192.32 |  | 4.207 | 195.05455 | 0.32 | 0.32455 | 0.7981408 | 0.7329268 | 753 | 1.48 | 2.79 | 12.5 | Crushed granite |  |  | 6.82 | [10 empty] | 820 | 1.32 | 2.64 |  | River sand |  |  | 2.17 | [10 empty] | 3.14 | 2.12 | [6 empty] | 2.6 | [6 empty] | 766 | EFNARC | 1.5 |  |  |  |  | 5 | 6 | [9 empty] | 0.95 |  | EFNARC |  |  |  | 100 | 14.61 | 32.18 | 49.81 | 62.45 |  | 70.93
| 178 | Sukumar et al. | 2008 | BS60 | 463 | 101 | [7 empty] | 37 |  |  | QD |  |  | 753 | 820 | 186.31 |  | 3.948 | 188.8762 | 0.3303369 | 0.3348869 | 0.749004 | 0.6878049 | 753 | 1.48 | 2.79 | 12.5 | Crushed granite |  |  | 6.82 | [10 empty] | 820 | 1.32 | 2.64 |  | River sand |  |  | 2.17 | [10 empty] | 3.14 | 2.12 | [6 empty] | 2.6 | [6 empty] | 695 | EFNARC | 2 |  |  |  |  | 4 | 5 | [9 empty] | 0.94 |  | EFNARC |  |  |  | 100 | 12.36 | 27.31 | 41.83 | 52.03 |  | 61.9
| 179 | Sukumar et al. | 2008 | AS70 | 583 | 50 | [10 empty] | QD |  |  | 745 | 813 | 196.23 |  | 5.064 | 199.5216 | 0.31 | 0.3152 | 0.8496644 | 0.7785978 | 745 | 1.48 | 2.79 | 12.5 | Crushed granite |  |  | 6.82 | [10 empty] | 813 | 1.32 | 2.64 |  | River sand |  |  | 2.17 | [10 empty] | 3.14 | 2.12 | [6 empty] | 2.6 | [6 empty] | 742 | EFNARC | 2 |  |  |  |  | 5 | 6 | [9 empty] | 0.95 |  | EFNARC |  |  |  | 100 | 16.21 | 35.68 | 55.92 | 70.68 |  | 81.25
| 180 | Sukumar et al. | 2008 | BS70 | 566 | 50 | [7 empty] | 17 |  |  | QD |  |  | 746 | 813 | 196.23 |  | 4.928 | 199.4332 | 0.3185552 | 0.3237552 | 0.8257373 | 0.7576876 | 746 | 1.48 | 2.79 | 12.5 | Crushed granite |  |  | 6.82 | [10 empty] | 813 | 1.32 | 2.64 |  | River sand |  |  | 2.17 | [10 empty] | 3.14 | 2.12 | [6 empty] | 2.6 | [6 empty] | 680 | EFNARC | 2 |  |  |  |  | 4 | 6 | [9 empty] | 0.9 |  | EFNARC |  |  |  | 100 | 14.3 | 31.42 | 48.8 | 60.9 |  | 71.5
11 | 181 | Yazıcı | 2008 | C | 600 | [14 empty] | 780 | 880 | 165 |  | 7.98 | 170.13114 | 0.275 | 0.2835519 | 0.7692308 | 0.6818182 | 780 |  | 2.71 | 15 | Crushed limestone |  |  |  | 0.39 | [9 empty] | 880 |  | 2.6 | 5 | River sand |  |  |  | 1.63 | [9 empty] | 3.15 | 2.06 |  | 2.2 | [11 empty] | 710 | EFNARC | 500 | 3.5 |  |  |  | 20 | [26 empty] | 100 | 200 |  | 47.117 | 58.6866 |  |  | 61.9723 | 52.7881 | 72.7513
| 182 | Yazıcı | 2008 | H30 | 420 | 180 | [13 empty] | 746 | 847 | 165 |  | 13.02 | 173.37186 | 0.275 | 0.2889531 | 0.8042895 | 0.7083825 | 746 |  | 2.71 | 15 | Crushed limestone |  |  |  | 0.39 | [9 empty] | 847 |  | 2.6 | 5 | River sand |  |  |  | 1.63 | [9 empty] | 3.15 | 2.06 |  | 2.2 | [11 empty] | 785 | EFNARC | 500 | 3.5 |  |  |  | 18 | [26 empty] | 100 | 200 |  | 36.5789 | 45.5263 |  |  | 53.6842 | 52.3684 | 58.6842
| 183 | Yazıcı | 2008 | H40 | 360 | 240 | [13 empty] | 735 | 837 | 165 |  | 19.98 | 177.84714 | 0.275 | 0.2964119 | 0.8163265 | 0.7168459 | 735 |  | 2.71 | 15 | Crushed limestone |  |  |  | 0.39 | [9 empty] | 837 |  | 2.6 | 5 | River sand |  |  |  | 1.63 | [9 empty] | 3.15 | 2.06 |  | 2.2 | [11 empty] | 750 | EFNARC | 500 | 4.5 |  |  |  | 23 | [26 empty] | 100 | 200 |  | 24.2105 | 34.7368 |  |  | 49.7368 | 50.5263 | 53.4211
| 184 | Yazıcı | 2008 | H50 | 300 | 300 | [13 empty] | 723 | 825 | 165 |  | 20.4 | 178.1172 | 0.275 | 0.296862 | 0.8298755 | 0.7272727 | 723 |  | 2.71 | 15 | Crushed limestone |  |  |  | 0.39 | [9 empty] | 825 |  | 2.6 | 5 | River sand |  |  |  | 1.63 | [9 empty] | 3.15 | 2.06 |  | 2.2 | [11 empty] | 800 | EFNARC | 500 | 5 |  |  |  | 42 | [26 empty] | 100 | 200 |  | 14.4737 | 26.5789 |  |  | 33.9474 | 36.3158 | 43.9474
| 185 | Yazıcı | 2008 | H60 | 240 | 360 | [13 empty] | 712 | 815 | 165 |  | 22.02 | 179.15886 | 0.275 | 0.2985981 | 0.8426966 | 0.7361963 | 712 |  | 2.71 | 15 | Crushed limestone |  |  |  | 0.39 | [9 empty] | 815 |  | 2.6 | 5 | River sand |  |  |  | 1.63 | [9 empty] | 3.15 | 2.06 |  | 2.2 | [11 empty] | 780 | EFNARC | 500 | 7.5 |  |  |  | 35 | [26 empty] | 100 | 200 |  | 7.10526 | 18.4211 |  |  | 28.4211 | 30.7895 | 37.3684
| 186 | Yazıcı | 2008 | HS30 | 360 | 180 |  | 60 | [11 empty] | 734 | 835 | 165 |  | 22.02 | 179.15886 | 0.275 | 0.2985981 | 0.8174387 | 0.7185629 | 734 |  | 2.71 | 15 | Crushed limestone |  |  |  | 0.39 | [9 empty] | 835 |  | 2.6 | 5 | River sand |  |  |  | 1.63 | [9 empty] | 3.15 | 2.06 |  | 2.2 | [11 empty] | 825 | EFNARC | 500 | 3.5 |  |  |  | 12 | [26 empty] | 100 | 200 |  | 28.1575 | 43.8889 |  |  | 78.8509 | 58.5689 | 71.364
| 187 | Yazıcı | 2008 | HS40 | 300 | 240 |  | 60 | [11 empty] | 723 | 825 | 165 |  | 21 | 178.503 | 0.275 | 0.297505 | 0.8298755 | 0.7272727 | 723 |  | 2.71 | 15 | Crushed limestone |  |  |  | 0.39 | [9 empty] | 825 |  | 2.6 | 5 | River sand |  |  |  | 1.63 | [9 empty] | 3.15 | 2.06 |  | 2.2 | [11 empty] | 765 | EFNARC | 500 | 4 |  |  |  | 18 | [26 empty] | 100 | 200 |  | 26.3078 | 41.808 |  |  | 65.9029 | 53.7134 | 70.6704
| 188 | Yazıcı | 2008 | HS50 | 240 | 300 |  | 60 | [11 empty] | 712 | 813 | 165 |  | 19.98 | 177.84714 | 0.275 | 0.2964119 | 0.8426966 | 0.7380074 | 712 |  | 2.71 | 15 | Crushed limestone |  |  |  | 0.39 | [9 empty] | 813 |  | 2.6 | 5 | River sand |  |  |  | 1.63 | [9 empty] | 3.15 | 2.06 |  | 2.2 | [11 empty] | 775 | EFNARC | 500 | 3.5 |  |  |  | 19 | [26 empty] | 100 | 200 |  | 21.4523 | 36.2589 |  |  | 58.9665 | 64.3492 | 72.9825
| 189 | Yazıcı | 2008 | HS60 | 180 | 360 |  | 60 | [11 empty] | 701 | 804 | 165 |  | 18 | 176.574 | 0.275 | 0.29429 | 0.8559201 | 0.7462687 | 701 |  | 2.71 | 15 | Crushed limestone |  |  |  | 0.39 | [9 empty] | 804 |  | 2.6 | 5 | River sand |  |  |  | 1.63 | [9 empty] | 3.15 | 2.06 |  | 2.2 | [11 empty] | 780 | EFNARC | 500 | 4 |  |  |  | 16 | [26 empty] | 100 | 200 |  | 14.4476 | 24.485 |  |  | 53.749 | 64.7074 | 68.9761
12 | 190 | Alyamaç and Ince | 2009 | C2Ca | 300 | [8 empty] | 100 |  |  | MP |  |  | 722 | 1095 | 165 |  | 6 | 168.9 | 0.55 | 0.563 | 0.4155125 | 0.2739726 | 722 |  | 2.72 | 16 | River gravel | [13 empty] | 1095 |  | 2.59 | 4.75 | River sand | [13 empty] | 3.1 | [7 empty] | 2.71 | [6 empty] | 570 | EFNARC | 2.92 | [15 empty] | 0.89 | 1% | EFNARC | [6 empty] | 30.7 |  |  | 39.1 |  | 41.8
| 191 | Alyamaç and Ince | 2009 | C3Ca | 300 | [8 empty] | 100 |  |  | MP |  |  | 722 | 1095 | 165 |  | 9 | 170.85 | 0.55 | 0.5695 | 0.4155125 | 0.2739726 | 722 |  | 2.72 | 16 | River gravel | [13 empty] | 1095 |  | 2.59 | 4.75 | River sand | [13 empty] | 3.1 | [7 empty] | 2.71 | [6 empty] | 580 | EFNARC | 2.45 | [15 empty] | 0.91 | 1% | EFNARC | [6 empty] | 22.2 |  |  | 29.3 |  | 32.9
| 192 | Alyamaç and Ince | 2009 | C5Ca | 300 | [8 empty] | 100 |  |  | MP |  |  | 706 | 1071 | 180 |  | 6 | 183.9 | 0.6 | 0.613 | 0.4249292 | 0.280112 | 706 |  | 2.72 | 16 | River gravel | [13 empty] | 1071 |  | 2.59 | 4.75 | River sand | [13 empty] | 3.1 | [7 empty] | 2.71 | [6 empty] | 600 | EFNARC | 2.38 | [15 empty] | 0.95 | 7% | EFNARC | [6 empty] | 28.9 |  |  | 37.8 |  | 41.3
| 193 | Alyamaç and Ince | 2009 | C6Ca | 300 | [8 empty] | 100 |  |  | MP |  |  | 696 | 1055 | 189 |  | 6 | 192.9 | 0.63 | 0.643 | 0.4310345 | 0.2843602 | 696 |  | 2.72 | 16 | River gravel | [13 empty] | 1055 |  | 2.59 | 4.75 | River sand | [13 empty] | 3.1 | [7 empty] | 2.71 | [6 empty] | 660 | EFNARC | 2.34 | [15 empty] | 0.96 | 12% | EFNARC | [6 empty] | 27.6 |  |  | 36.4 |  | 39.6
| 194 | Alyamaç and Ince | 2009 | C7Ca | 300 | [8 empty] | 100 |  |  | MP |  |  | 685 | 1039 | 201 |  | 6 | 204.9 | 0.67 | 0.683 | 0.4379562 | 0.2887392 | 685 |  | 2.72 | 16 | River gravel | [13 empty] | 1039 |  | 2.59 | 4.75 | River sand | [13 empty] | 3.1 | [7 empty] | 2.71 | [6 empty] | 680 | EFNARC | 2.22 | [15 empty] | 0.98 | 16% | EFNARC | [6 empty] | 26.2 |  |  | 34.2 |  | 36.9
| 195 | Alyamaç and Ince | 2009 | C8C | 300 | [8 empty] | 100 |  |  | MP |  |  | 675 | 1023 | 210 |  | 6 | 213.9 | 0.7 | 0.713 | 0.4444444 | 0.2932551 | 675 |  | 2.72 | 16 | River gravel | [13 empty] | 1023 |  | 2.59 | 4.75 | River sand | [13 empty] | 3.1 | [7 empty] | 2.71 | [6 empty] | 710 | EFNARC | 1.8 | [15 empty] | 0.99 | 33% | EFNARC | [6 empty] | 23.1 |  |  | 31.6 |  | 33.8
| 196 | Alyamaç and Ince | 2009 | C11Ca | 300 | [8 empty] | 200 |  |  | MP |  |  | 667 | 1012 | 180 |  | 6 | 183.9 | 0.6 | 0.613 | 0.4497751 | 0.2964427 | 667 |  | 2.72 | 16 | River gravel | [13 empty] | 1012 |  | 2.59 | 4.75 | River sand | [13 empty] | 3.1 | [7 empty] | 2.71 | [6 empty] | 620 | EFNARC | 3.2 | [15 empty] | 0.91 | 4% | EFNARC | [6 empty] | 29.3 |  |  | 40.9 |  | 44.9
| 197 | Alyamaç and Ince | 2009 | C12Ca | 300 | [8 empty] | 200 |  |  | MP |  |  | 657 | 996 | 189 |  | 6 | 192.9 | 0.63 | 0.643 | 0.456621 | 0.3012048 | 657 |  | 2.72 | 16 | River gravel | [13 empty] | 996 |  | 2.59 | 4.75 | River sand | [13 empty] | 3.1 | [7 empty] | 2.71 | [6 empty] | 680 | EFNARC | 2.9 | [15 empty] | 0.94 | 7% | EFNARC | [6 empty] | 28 |  |  | 38.7 |  | 41.8
| 198 | Alyamaç and Ince | 2009 | C13Ca | 300 | [8 empty] | 200 |  |  | MP |  |  | 657 | 996 | 189 |  | 9 | 194.85 | 0.63 | 0.6495 | 0.456621 | 0.3012048 | 657 |  | 2.72 | 16 | River gravel | [13 empty] | 996 |  | 2.59 | 4.75 | River sand | [13 empty] | 3.1 | [7 empty] | 2.71 | [6 empty] | 690 | EFNARC | 2.5 | [15 empty] | 0.93 | 7% | EFNARC | [6 empty] | 28 |  |  | 37.8 |  | 41.3
| 199 | Alyamaç and Ince | 2009 | C14Ca | 300 | [8 empty] | 200 |  |  | MP |  |  | 646 | 980 | 201 |  | 6 | 204.9 | 0.67 | 0.683 | 0.4643963 | 0.3061224 | 646 |  | 2.72 | 16 | River gravel | [13 empty] | 980 |  | 2.59 | 4.75 | River sand | [13 empty] | 3.1 | [7 empty] | 2.71 | [6 empty] | 710 | EFNARC | 2.7 | [15 empty] | 0.96 | 9% | EFNARC | [6 empty] | 26.7 |  |  | 37.3 |  | 40.4
| 200 | Alyamaç and Ince | 2009 | C15Ca | 300 | [8 empty] | 200 |  |  | MP |  |  | 636 | 964 | 210 |  | 6 | 213.9 | 0.7 | 0.713 | 0.4716981 | 0.3112033 | 636 |  | 2.72 | 16 | River gravel | [13 empty] | 964 |  | 2.59 | 4.75 | River sand | [13 empty] | 3.1 | [7 empty] | 2.71 | [6 empty] | 730 | EFNARC | 2.4 | [15 empty] | 0.97 | 13% | EFNARC | [6 empty] | 25.3 |  |  | 34.7 |  | 38.2
| 201 | Alyamaç and Ince | 2009 | C17Ca | 300 | [8 empty] | 250 |  |  | MP |  |  | 648 | 983 | 180 |  | 6 | 183.9 | 0.6 | 0.613 | 0.462963 | 0.3051882 | 648 |  | 2.72 | 16 | River gravel | [13 empty] | 983 |  | 2.59 | 4.75 | River sand | [13 empty] | 3.1 | [7 empty] | 2.71 | [6 empty] | 580 | EFNARC | 4 | [15 empty] | 0.89 | 2% | EFNARC | [6 empty] | 25.3 |  |  | 37.8 |  | 39.1
| 202 | Alyamaç and Ince | 2009 | C19Ca | 300 | [8 empty] | 250 |  |  | MP |  |  | 637 | 967 | 189 |  | 6 | 192.9 | 0.63 | 0.643 | 0.4709576 | 0.3102378 | 637 |  | 2.72 | 16 | River gravel | [13 empty] | 967 |  | 2.59 | 4.75 | River sand | [13 empty] | 3.1 | [7 empty] | 2.71 | [6 empty] | 650 | EFNARC | 3.6 | [15 empty] | 0.91 | 4% | EFNARC | [6 empty] | 24.4 |  |  | 37.3 |  | 39.6
| 203 | Alyamaç and Ince | 2009 | C20Ca | 300 | [8 empty] | 250 |  |  | MP |  |  | 637 | 967 | 189 |  | 9 | 194.85 | 0.63 | 0.6495 | 0.4709576 | 0.3102378 | 637 |  | 2.72 | 16 | River gravel | [13 empty] | 967 |  | 2.59 | 4.75 | River sand | [13 empty] | 3.1 | [7 empty] | 2.71 | [6 empty] | 660 | EFNARC | 3 | [15 empty] | 0.92 | 5% | EFNARC | [6 empty] | 25.8 |  |  | 37.3 |  | 39.1
| 204 | Alyamaç and Ince | 2009 | C22Ca | 300 | [8 empty] | 250 |  |  | MP |  |  | 627 | 951 | 201 |  | 6 | 204.9 | 0.67 | 0.683 | 0.4784689 | 0.3154574 | 627 |  | 2.72 | 16 | River gravel | [13 empty] | 951 |  | 2.59 | 4.75 | River sand | [13 empty] | 3.1 | [7 empty] | 2.71 | [6 empty] | 660 | EFNARC | 3.4 | [15 empty] | 0.94 | 7% | EFNARC | [6 empty] | 24.4 |  |  | 35.6 |  | 38.2
| 205 | Alyamaç and Ince | 2009 | C23Ca | 300 | [8 empty] | 250 |  |  | MP |  |  | 627 | 951 | 201 |  | 9 | 206.85 | 0.67 | 0.6895 | 0.4784689 | 0.3154574 | 627 |  | 2.72 | 16 | River gravel | [13 empty] | 951 |  | 2.59 | 4.75 | River sand | [13 empty] | 3.1 | [7 empty] | 2.71 | [6 empty] | 680 | EFNARC | 2.9 | [15 empty] | 0.94 | 7% | EFNARC | [6 empty] | 23.6 |  |  | 35.1 |  | 36.4
| 206 | Alyamaç and Ince | 2009 | C24Ca | 300 | [8 empty] | 250 |  |  | MP |  |  | 616 | 935 | 210 |  | 6 | 213.9 | 0.7 | 0.713 | 0.487013 | 0.3208556 | 616 |  | 2.72 | 16 | River gravel | [13 empty] | 935 |  | 2.59 | 4.75 | River sand | [13 empty] | 3.1 | [7 empty] | 2.71 | [6 empty] | 690 | EFNARC | 3.2 | [15 empty] | 0.97 | 10% | EFNARC | [6 empty] | 23.1 |  |  | 33.8 |  | 35.6
| 207 | Alyamaç and Ince | 2009 | C25Ca | 300 | [8 empty] | 250 |  |  | MP |  |  | 616 | 935 | 210 |  | 9 | 215.85 | 0.7 | 0.7195 | 0.487013 | 0.3208556 | 616 |  | 2.72 | 16 | River gravel | [13 empty] | 935 |  | 2.59 | 4.75 | River sand | [13 empty] | 3.1 | [7 empty] | 2.71 | [6 empty] | 710 | EFNARC | 2.7 | [15 empty] | 0.97 | 16% | EFNARC | [6 empty] | 21.8 |  |  | 32 |  | 33.8
| 208 | Alyamaç and Ince | 2009 | C27Ca | 350 | [8 empty] | 50 |  |  | MP |  |  | 677 | 1027 | 210 |  | 7 | 214.55 | 0.6 | 0.613 | 0.5169867 | 0.3407984 | 677 |  | 2.72 | 16 | River gravel | [13 empty] | 1027 |  | 2.59 | 4.75 | River sand | [13 empty] | 3.1 | [7 empty] | 2.71 | [6 empty] | 630 | EFNARC | 2.2 | [15 empty] | 0.96 | 8% | EFNARC | [6 empty] | 27.6 |  |  | 38.7 |  | 41.3
| 209 | Alyamaç and Ince | 2009 | C28Ca | 350 | [8 empty] | 150 |  |  | MP |  |  | 638 | 968 | 210 |  | 7 | 214.55 | 0.6 | 0.613 | 0.5485893 | 0.3615702 | 638 |  | 2.72 | 16 | River gravel | [13 empty] | 968 |  | 2.59 | 4.75 | River sand | [13 empty] | 3.1 | [7 empty] | 2.71 | [6 empty] | 660 | EFNARC | 2.9 | [15 empty] | 0.93 | 5% | EFNARC | [6 empty] | 29.3 |  |  | 40.9 |  | 43.6
| 210 | Alyamaç and Ince | 2009 | C29Ca | 350 | [8 empty] | 200 |  |  | MP |  |  | 619 | 938 | 210 |  | 7 | 214.55 | 0.6 | 0.613 | 0.5654281 | 0.3731343 | 619 |  | 2.72 | 16 | River gravel | [13 empty] | 938 |  | 2.59 | 4.75 | River sand | [13 empty] | 3.1 | [7 empty] | 2.71 | [6 empty] | 620 | EFNARC | 3.3 | [15 empty] | 0.92 | 4% | EFNARC | [6 empty] | 25.3 |  |  | 36.4 |  | 39.1
| 211 | Alyamaç and Ince | 2009 | C30Ca | 400 | [8 empty] | 0 |  |  | MP |  |  | 711 | 1079 | 180 |  | 8 | 185.2 | 0.45 | 0.463 | 0.5625879 | 0.3707136 | 711 |  | 2.72 | 16 | River gravel | [13 empty] | 1079 |  | 2.59 | 4.75 | River sand | [13 empty] | 3.1 | [7 empty] | 2.71 | [6 empty] | 620 | EFNARC | 2.75 | [15 empty] | 0.92 | 9% | EFNARC | [6 empty] | 38.7 |  |  | 55.6 |  | 61.8
| 212 | Alyamaç and Ince | 2009 | C31Ca | 400 | [8 empty] | 0 |  |  | MP |  |  | 701 | 1063 | 192 |  | 8 | 197.2 | 0.48 | 0.493 | 0.5706134 | 0.3762935 | 701 |  | 2.72 | 16 | River gravel | [13 empty] | 1063 |  | 2.59 | 4.75 | River sand | [13 empty] | 3.1 | [7 empty] | 2.71 | [6 empty] | 670 | EFNARC | 2.1 | [15 empty] | 0.95 | 12% | EFNARC | [6 empty] | 34.7 |  |  | 52 |  | 60
| 213 | Alyamaç and Ince | 2009 | C32Ca | 400 | [8 empty] | 0 |  |  | MP |  |  | 690 | 1047 | 200 |  | 8 | 205.2 | 0.5 | 0.513 | 0.5797101 | 0.3820439 | 690 |  | 2.72 | 16 | River gravel | [13 empty] | 1047 |  | 2.59 | 4.75 | River sand | [13 empty] | 3.1 | [7 empty] | 2.71 | [6 empty] | 680 | EFNARC | 1.5 | [15 empty] | 0.97 | 14% | EFNARC | [6 empty] | 33.8 |  |  | 49.3 |  | 54.7
| 214 | Alyamaç and Ince | 2009 | C33Ca | 400 | [8 empty] | 50 |  |  | MP |  |  | 667 | 1013 | 204 |  | 8 | 209.2 | 0.51 | 0.523 | 0.5997001 | 0.3948667 | 667 |  | 2.72 | 16 | River gravel | [13 empty] | 1013 |  | 2.59 | 4.75 | River sand | [13 empty] | 3.1 | [7 empty] | 2.71 | [6 empty] | 660 | EFNARC | 1.8 | [15 empty] | 0.94 | 11% | EFNARC | [6 empty] | 35.1 |  |  | 50.2 |  | 56
| 215 | Alyamaç and Ince | 2009 | C34Ca | 400 | [8 empty] | 100 |  |  | MP |  |  | 672 | 1020 | 180 |  | 8 | 185.2 | 0.45 | 0.463 | 0.5952381 | 0.3921569 | 672 |  | 2.72 | 16 | River gravel | [13 empty] | 1020 |  | 2.59 | 4.75 | River sand | [13 empty] | 3.1 | [7 empty] | 2.71 | [6 empty] | 550 | EFNARC | 2.69 | [15 empty] | 0.88 | 8% | EFNARC | [6 empty] | 42.7 |  |  | 53.8 |  | 64.4
| 216 | Alyamaç and Ince | 2009 | C35Ca | 400 | [8 empty] | 100 |  |  | MP |  |  | 662 | 1004 | 192 |  | 8 | 197.2 | 0.48 | 0.493 | 0.6042296 | 0.3984064 | 662 |  | 2.72 | 16 | River gravel | [13 empty] | 1004 |  | 2.59 | 4.75 | River sand | [13 empty] | 3.1 | [7 empty] | 2.71 | [6 empty] | 580 | EFNARC | 2.3 | [15 empty] | 0.91 | 12% | EFNARC | [6 empty] | 40.9 |  |  | 50.7 |  | 63.1
| 217 | Alyamaç and Ince | 2009 | C36Ca | 400 | [8 empty] | 100 |  |  | MP |  |  | 641 | 972 | 212 |  | 8 | 217.2 | 0.53 | 0.543 | 0.624025 | 0.4115226 | 641 |  | 2.72 | 16 | River gravel | [13 empty] | 972 |  | 2.59 | 4.75 | River sand | [13 empty] | 3.1 | [7 empty] | 2.71 | [6 empty] | 690 | EFNARC | 1.8 | [15 empty] | 0.97 | 14% | EFNARC | [6 empty] | 36.9 |  |  | 46.2 |  | 56.9
| 218 | Alyamaç and Ince | 2009 | C37Ca | 400 | [8 empty] | 100 |  |  | MP |  |  | 630 | 956 | 220 |  | 8 | 225.2 | 0.55 | 0.563 | 0.6349206 | 0.41841 | 630 |  | 2.72 | 16 | River gravel | [13 empty] | 956 |  | 2.59 | 4.75 | River sand | [13 empty] | 3.1 | [7 empty] | 2.71 | [6 empty] | 730 | EFNARC | 1.1 | [15 empty] | 0.99 | 17% | EFNARC | [6 empty] | 30.7 |  |  | 39.6 |  | 43.6
| 219 | Alyamaç and Ince | 2009 | C38Ca | 400 | [8 empty] | 150 |  |  | MP |  |  | 653 | 990 | 180 |  | 8 | 185.2 | 0.45 | 0.463 | 0.6125574 | 0.4040404 | 653 |  | 2.72 | 16 | River gravel | [13 empty] | 990 |  | 2.59 | 4.75 | River sand | [13 empty] | 3.1 | [7 empty] | 2.71 | [6 empty] | 580 | EFNARC | 3.7 | [15 empty] | 0.88 | 2% | EFNARC | [6 empty] | 42.7 |  |  | 57.3 |  | 65.8
| 220 | Alyamaç and Ince | 2009 | C40Ca | 400 | [8 empty] | 150 |  |  | MP |  |  | 632 | 958 | 200 |  | 8 | 205.2 | 0.5 | 0.513 | 0.6329114 | 0.4175365 | 632 |  | 2.72 | 16 | River gravel | [13 empty] | 958 |  | 2.59 | 4.75 | River sand | [13 empty] | 3.1 | [7 empty] | 2.71 | [6 empty] | 660 | EFNARC | 3.1 | [15 empty] | 0.93 | 4% | EFNARC | [6 empty] | 41.3 |  |  | 54.2 |  | 61.3
| 221 | Alyamaç and Ince | 2009 | C41Ca | 400 | [8 empty] | 150 |  |  | MP |  |  | 632 | 958 | 200 |  | 12 | 207.8 | 0.5 | 0.5195 | 0.6329114 | 0.4175365 | 632 |  | 2.72 | 16 | River gravel | [13 empty] | 958 |  | 2.59 | 4.75 | River sand | [13 empty] | 3.1 | [7 empty] | 2.71 | [6 empty] | 710 | EFNARC | 2.2 | [15 empty] | 0.94 | 5% | EFNARC | [6 empty] | 39.1 |  |  | 52 |  | 58.7
| 222 | Alyamaç and Ince | 2009 | C42Ca | 400 | [8 empty] | 150 |  |  | MP |  |  | 621 | 942 | 212 |  | 8 | 217.2 | 0.53 | 0.543 | 0.6441224 | 0.4246285 | 621 |  | 2.72 | 16 | River gravel | [13 empty] | 942 |  | 2.59 | 4.75 | River sand | [13 empty] | 3.1 | [7 empty] | 2.71 | [6 empty] | 680 | EFNARC | 2.8 | [15 empty] | 0.94 | 9% | EFNARC | [6 empty] | 38.2 |  |  | 51.1 |  | 57.8
| 223 | Alyamaç and Ince | 2009 | C43Ca | 400 | [8 empty] | 150 |  |  | MP |  |  | 611 | 926 | 220 |  | 8 | 225.2 | 0.55 | 0.563 | 0.6546645 | 0.4319654 | 611 |  | 2.72 | 16 | River gravel | [13 empty] | 926 |  | 2.59 | 4.75 | River sand | [13 empty] | 3.1 | [7 empty] | 2.71 | [6 empty] | 720 | EFNARC | 2.2 | [15 empty] | 0.96 | 14% | EFNARC | [6 empty] | 37.3 |  |  | 48.9 |  | 52.9
| 224 | Alyamaç and Ince | 2009 | C44C | 400 | [8 empty] | 150 |  |  | MP |  |  | 600 | 910 | 232 |  | 8 | 237.2 | 0.58 | 0.593 | 0.6666667 | 0.4395604 | 600 |  | 2.72 | 16 | River gravel | [13 empty] | 910 |  | 2.59 | 4.75 | River sand | [13 empty] | 3.1 | [7 empty] | 2.71 | [6 empty] | 760 | EFNARC | 1.7 | [15 empty] | 0.99 | 23% | EFNARC | [6 empty] | 32 |  |  | 42.7 |  | 45.8
| 225 | Alyamaç and Ince | 2009 | C46Ca | 450 | [8 empty] | 50 |  |  | MP |  |  | 654 | 992 | 198 |  | 9 | 203.85 | 0.44 | 0.453 | 0.6880734 | 0.453629 | 654 |  | 2.72 | 16 | River gravel | [13 empty] | 992 |  | 2.59 | 4.75 | River sand | [13 empty] | 3.1 | [7 empty] | 2.71 | [6 empty] | 670 | EFNARC | 2.4 | [15 empty] | 0.95 | 13% | EFNARC | [6 empty] | 39.6 |  |  | 52.4 |  | 61.8
| 226 | Alyamaç and Ince | 2009 | C47Ca | 450 | [8 empty] | 100 |  |  | MP |  |  | 634 | 962 | 198 |  | 9 | 203.85 | 0.44 | 0.453 | 0.7097792 | 0.4677755 | 634 |  | 2.72 | 16 | River gravel | [13 empty] | 962 |  | 2.59 | 4.75 | River sand | [13 empty] | 3.1 | [7 empty] | 2.71 | [6 empty] | 700 | EFNARC | 3.1 | [15 empty] | 0.93 | 10% | EFNARC | [6 empty] | 42.2 |  |  | 55.1 |  | 64.4
| 227 | Alyamaç and Ince | 2009 | C48Ca | 500 | [8 empty] | 0 |  |  | MP |  |  | 646 | 979 | 210 |  | 10 | 216.5 | 0.42 | 0.433 | 0.7739938 | 0.5107252 | 646 |  | 2.72 | 16 | River gravel | [13 empty] | 979 |  | 2.59 | 4.75 | River sand | [13 empty] | 3.1 | [7 empty] | 2.71 | [6 empty] | 700 | EFNARC | 1.13 | [15 empty] | 0.96 | 14% | EFNARC | [6 empty] | 43.6 |  |  | 57.8 |  | 67.1
| 228 | Alyamaç and Ince | 2009 | C50Ca | 500 | [8 empty] | 50 |  |  | MP |  |  | 647 | 982 | 190 |  | 10 | 196.5 | 0.38 | 0.393 | 0.7727975 | 0.509165 | 647 |  | 2.72 | 16 | River gravel | [13 empty] | 982 |  | 2.59 | 4.75 | River sand | [13 empty] | 3.1 | [7 empty] | 2.71 | [6 empty] | 680 | EFNARC | 2.03 | [15 empty] | 0.93 | 13% | EFNARC | [6 empty] | 52 |  |  | 65.3 |  | 71.1
| 229 | Alyamaç and Ince | 2009 | C51Ca | 500 | [8 empty] | 50 |  |  | MP |  |  | 637 | 966 | 200 |  | 10 | 206.5 | 0.4 | 0.413 | 0.7849294 | 0.5175983 | 637 |  | 2.72 | 16 | River gravel | [13 empty] | 966 |  | 2.59 | 4.75 | River sand | [13 empty] | 3.1 | [7 empty] | 2.71 | [6 empty] | 710 | EFNARC | 1.56 | [15 empty] | 0.96 | 16% | EFNARC | [6 empty] | 50.7 |  |  | 62.2 |  | 67.6
| 230 | Alyamaç and Ince | 2009 | C52Ca | 500 | [8 empty] | 50 |  |  | MP |  |  | 626 | 950 | 210 |  | 10 | 216.5 | 0.42 | 0.433 | 0.798722 | 0.5263158 | 626 |  | 2.72 | 16 | River gravel | [13 empty] | 950 |  | 2.59 | 4.75 | River sand | [13 empty] | 3.1 | [7 empty] | 2.71 | [6 empty] | 730 | EFNARC | 1.37 | [15 empty] | 0.97 | 18% | EFNARC | [6 empty] | 46.7 |  |  | 60 |  | 64.4
| 231 | Alyamaç and Ince | 2009 | C53C | 500 | [8 empty] | 50 |  |  | MP |  |  | 616 | 934 | 220 |  | 10 | 226.5 | 0.44 | 0.453 | 0.8116883 | 0.5353319 | 616 |  | 2.72 | 16 | River gravel | [13 empty] | 934 |  | 2.59 | 4.75 | River sand | [13 empty] | 3.1 | [7 empty] | 2.71 | [6 empty] | 770 | EFNARC | 0.8 | [15 empty] | 0.99 | 27% | EFNARC | [6 empty] | 39.1 |  |  | 49.8 |  | 53.3
| 232 | Alyamaç and Ince | 2009 | C7W | 300 | [8 empty] | 100 |  |  | MP |  |  | 685 | 1039 | 201 |  | 6 | 204.9 | 0.67 | 0.683 | 0.4379562 | 0.2887392 | 685 |  | 2.72 | 16 | River gravel | [13 empty] | 1039 |  | 2.59 | 4.75 | River sand | [13 empty] | 3.1 | [7 empty] | 2.71 | [6 empty] | 660 | EFNARC | 2.4 | [15 empty] | 0.93 | 12% | EFNARC | [6 empty] | 25.7 |  |  | 34 |  | 36.5
| 233 | Alyamaç and Ince | 2009 | C7G | 300 | [8 empty] | 100 |  |  | MP |  |  | 685 | 1039 | 201 |  | 6 | 204.9 | 0.67 | 0.683 | 0.4379562 | 0.2887392 | 685 |  | 2.72 | 16 | River gravel | [13 empty] | 1039 |  | 2.59 | 4.75 | River sand | [13 empty] | 3.1 | [7 empty] | 2.71 | [6 empty] | 680 | EFNARC | 2.3 | [15 empty] | 0.96 | 15% | EFNARC | [6 empty] | 25.2 |  |  | 33.7 |  | 36.3
| 234 | Alyamaç and Ince | 2009 | C12W | 300 | [8 empty] | 200 |  |  | MP |  |  | 657 | 996 | 189 |  | 6 | 192.9 | 0.63 | 0.643 | 0.456621 | 0.3012048 | 657 |  | 2.72 | 16 | River gravel | [13 empty] | 996 |  | 2.59 | 4.75 | River sand | [13 empty] | 3.1 | [7 empty] | 2.71 | [6 empty] | 650 | EFNARC | 3.2 | [15 empty] | 0.91 | 5% | EFNARC | [6 empty] | 27.8 |  |  | 38.5 |  | 41.4
| 235 | Alyamaç and Ince | 2009 | C12G | 300 | [8 empty] | 200 |  |  | MP |  |  | 657 | 996 | 189 |  | 6 | 192.9 | 0.63 | 0.643 | 0.456621 | 0.3012048 | 657 |  | 2.72 | 16 | River gravel | [13 empty] | 996 |  | 2.59 | 4.75 | River sand | [13 empty] | 3.1 | [7 empty] | 2.71 | [6 empty] | 670 | EFNARC | 3 | [15 empty] | 0.94 | 6% | EFNARC | [6 empty] | 27.2 |  |  | 38.4 |  | 41.3
| 236 | Alyamaç and Ince | 2009 | C24W | 300 | [8 empty] | 250 |  |  | MP |  |  | 616 | 935 | 210 |  | 6 | 213.9 | 0.7 | 0.713 | 0.487013 | 0.3208556 | 616 |  | 2.72 | 16 | River gravel | [13 empty] | 935 |  | 2.59 | 4.75 | River sand | [13 empty] | 3.1 | [7 empty] | 2.71 | [6 empty] | 670 | EFNARC | 3.7 | [15 empty] | 0.93 | 7% | EFNARC | [6 empty] | 22.8 |  |  | 33.5 |  | 35.4
| 237 | Alyamaç and Ince | 2009 | C24G | 300 | [8 empty] | 250 |  |  | MP |  |  | 616 | 935 | 210 |  | 6 | 213.9 | 0.7 | 0.713 | 0.487013 | 0.3208556 | 616 |  | 2.72 | 16 | River gravel | [13 empty] | 935 |  | 2.59 | 4.75 | River sand | [13 empty] | 3.1 | [7 empty] | 2.71 | [6 empty] | 680 | EFNARC | 3.4 | [15 empty] | 0.96 | 9% | EFNARC | [6 empty] | 22.6 |  |  | 33 |  | 35.1
| 238 | Alyamaç and Ince | 2009 | C35W | 400 | [8 empty] | 100 |  |  | MP |  |  | 662 | 1004 | 192 |  | 8 | 197.2 | 0.48 | 0.493 | 0.6042296 | 0.3984064 | 662 |  | 2.72 | 16 | River gravel | [13 empty] | 1004 |  | 2.59 | 4.75 | River sand | [13 empty] | 3.1 | [7 empty] | 2.71 | [6 empty] | 560 | EFNARC | 2.5 | [15 empty] | 0.93 | 9% | EFNARC | [6 empty] | 40.7 |  |  | 50.4 |  | 62.7
| 239 | Alyamaç and Ince | 2009 | C35G | 400 | [8 empty] | 100 |  |  | MP |  |  | 662 | 1004 | 192 |  | 8 | 197.2 | 0.48 | 0.493 | 0.6042296 | 0.3984064 | 662 |  | 2.72 | 16 | River gravel | [13 empty] | 1004 |  | 2.59 | 4.75 | River sand | [13 empty] | 3.1 | [7 empty] | 2.71 | [6 empty] | 570 | EFNARC | 2.3 | [15 empty] | 0.91 | 11% | EFNARC | [6 empty] | 40.5 |  |  | 50.3 |  | 62.1
| 240 | Alyamaç and Ince | 2009 | C38W | 400 | [8 empty] | 150 |  |  | MP |  |  | 653 | 990 | 180 |  | 8 | 185.2 | 0.45 | 0.463 | 0.6125574 | 0.4040404 | 653 |  | 2.72 | 16 | River gravel | [13 empty] | 990 |  | 2.59 | 4.75 | River sand | [13 empty] | 3.1 | [7 empty] | 2.71 | [6 empty] | 550 | EFNARC | 3.4 | [15 empty] | 0.87 | 1% | EFNARC | [6 empty] | 42.7 |  |  | 57 |  | 65.4
| 241 | Alyamaç and Ince | 2009 | C38G | 400 | [8 empty] | 150 |  |  | MP |  |  | 653 | 990 | 180 |  | 8 | 185.2 | 0.45 | 0.463 | 0.6125574 | 0.4040404 | 653 |  | 2.72 | 16 | River gravel | [13 empty] | 990 |  | 2.59 | 4.75 | River sand | [13 empty] | 3.1 | [7 empty] | 2.71 | [6 empty] | 580 | EFNARC | 3.7 | [15 empty] | 0.88 | 1% | EFNARC | [6 empty] | 42.4 |  |  | 56.9 |  | 65.2
| 242 | Alyamaç and Ince | 2009 | C43W | 400 | [8 empty] | 150 |  |  | MP |  |  | 611 | 926 | 220 |  | 8 | 225.2 | 0.55 | 0.563 | 0.6546645 | 0.4319654 | 611 |  | 2.72 | 16 | River gravel | [13 empty] | 926 |  | 2.59 | 4.75 | River sand | [13 empty] | 3.1 | [7 empty] | 2.71 | [6 empty] | 720 | EFNARC | 2.6 | [15 empty] | 0.93 | 12% | EFNARC | [6 empty] | 36.8 |  |  | 48.3 |  | 52.4
| 243 | Alyamaç and Ince | 2009 | C43G | 400 | [8 empty] | 150 |  |  | MP |  |  | 611 | 926 | 220 |  | 8 | 225.2 | 0.55 | 0.563 | 0.6546645 | 0.4319654 | 611 |  | 2.72 | 16 | River gravel | [13 empty] | 926 |  | 2.59 | 4.75 | River sand | [13 empty] | 3.1 | [7 empty] | 2.71 | [6 empty] | 690 | EFNARC | 2.3 | [15 empty] | 0.95 | 13% | EFNARC | [6 empty] | 36.4 |  |  | 47.9 |  | 52.2
| 244 | Alyamaç and Ince | 2009 | C50W | 500 | [8 empty] | 50 |  |  | MP |  |  | 647 | 982 | 190 |  | 10 | 196.5 | 0.38 | 0.393 | 0.7727975 | 0.509165 | 647 |  | 2.72 | 16 | River gravel | [13 empty] | 982 |  | 2.59 | 4.75 | River sand | [13 empty] | 3.1 | [7 empty] | 2.71 | [6 empty] | 650 | EFNARC | 2.6 | [15 empty] | 0.9 | 12% | EFNARC | [6 empty] | 51.5 |  |  | 64.5 |  | 70.3
| 245 | Alyamaç and Ince | 2009 | C50G | 500 | [8 empty] | 50 |  |  | MP |  |  | 647 | 982 | 190 |  | 10 | 196.5 | 0.38 | 0.393 | 0.7727975 | 0.509165 | 647 |  | 2.72 | 16 | River gravel | [13 empty] | 982 |  | 2.59 | 4.75 | River sand | [13 empty] | 3.1 | [7 empty] | 2.71 | [6 empty] | 680 | EFNARC | 2.2 | [15 empty] | 0.92 | 13% | EFNARC | [6 empty] | 50.9 |  |  | 63.9 |  | 69.8
13 | 246 | Sahmaran et al. | 2009 | M1 | 500 | [8 empty] | 71 |  |  | LP |  |  | 639 | 967 | 173.5 |  | 6.75 | 177.55 | 0.347 | 0.3551 | 0.7824726 | 0.5170631 | 639 |  | 2.7 | 20 | Crushed limestone |  |  |  | 0.3 | [9 empty] | 967 |  | 2.4 |  | Natural river sand |  |  |  | 2.4 | [9 empty] | 3.18 | [14 empty] | 665 | EFNARC | 4.2 | [31 empty] | 100 | 200 |  |  | 55.9 |  |  | 62.2 | 69.9 | 71
| 247 | Sahmaran et al. | 2009 | M2 | 350 | 150 | [7 empty] | 69.2 |  |  | LP |  |  | 621 | 939 | 173.5 |  | 6.75 | 177.55 | 0.347 | 0.3551 | 0.805153 | 0.5324814 | 621 |  | 2.7 | 20 | Crushed limestone |  |  |  | 0.3 | [9 empty] | 939 |  | 2.4 |  | Natural river sand |  |  |  | 2.4 | [9 empty] | 3.18 | 2.27 | [13 empty] | 715 | EFNARC | 3.1 | [31 empty] | 100 | 200 |  |  | 40.6 |  |  | 57.3 | 64.9 | 66.2
| 248 | Sahmaran et al. | 2009 | M3 | 300 | 200 | [7 empty] | 68.3 |  |  | LP |  |  | 613 | 927 | 175.5 |  | 6.75 | 179.55 | 0.351 | 0.3591 | 0.8156607 | 0.5393743 | 613 |  | 2.7 | 20 | Crushed limestone |  |  |  | 0.3 | [9 empty] | 927 |  | 2.4 |  | Natural river sand |  |  |  | 2.4 | [9 empty] | 3.18 | 2.27 | [13 empty] | 730 | EFNARC | 2 | [31 empty] | 100 | 200 |  |  | 37.4 |  |  | 59.1 | 61.5 | 68.3
| 249 | Sahmaran et al. | 2009 | M4 | 250 | 250 | [7 empty] | 67.8 |  |  | LP |  |  | 608 | 920 | 173.9 |  | 6.75 | 177.95 | 0.3478 | 0.3559 | 0.8223684 | 0.5434783 | 608 |  | 2.7 | 20 | Crushed limestone |  |  |  | 0.3 | [9 empty] | 920 |  | 2.4 |  | Natural river sand |  |  |  | 2.4 | [9 empty] | 3.18 | 2.27 | [13 empty] | 710 | EFNARC | 4.4 | [31 empty] | 100 | 200 |  |  | 24.5 |  |  | 40.8 | 47.1 | 51
| 250 | Sahmaran et al. | 2009 | M5 | 200 | 300 | [7 empty] | 67.1 |  |  | LP |  |  | 603 | 912 | 173.5 |  | 6.75 | 177.55 | 0.347 | 0.3551 | 0.8291874 | 0.5482456 | 603 |  | 2.7 | 20 | Crushed limestone |  |  |  | 0.3 | [9 empty] | 912 |  | 2.4 |  | Natural river sand |  |  |  | 2.4 | [9 empty] | 3.18 | 2.27 | [13 empty] | 740 | EFNARC | 2.5 | [31 empty] | 100 | 200 |  |  | 21.9 |  |  | 38.1 | 48.8 | 51.7
| 251 | Sahmaran et al. | 2009 | M6 | 150 | 350 | [7 empty] | 66.4 |  |  | LP |  |  | 597 | 902 | 173.5 |  | 6.75 | 177.55 | 0.347 | 0.3551 | 0.8375209 | 0.5543237 | 597 |  | 2.7 | 20 | Crushed limestone |  |  |  | 0.3 | [9 empty] | 902 |  | 2.4 |  | Natural river sand |  |  |  | 2.4 | [9 empty] | 3.18 | 2.27 | [13 empty] | 725 | EFNARC | 3.9 | [31 empty] | 100 | 200 |  |  | 14.9 |  |  | 34.4 | 39.4 | 43
| 252 | Sahmaran et al. | 2009 | M7 | 350 | 150 | [7 empty] | 69 |  |  | LP |  |  | 620 | 937 | 169 |  | 6.75 | 173.05 | 0.338 | 0.3461 | 0.8064516 | 0.5336179 | 620 |  | 2.7 | 20 | Crushed limestone |  |  |  | 0.3 | [9 empty] | 937 |  | 2.4 |  | Natural river sand |  |  |  | 2.4 | [9 empty] | 3.18 | 2.08 | [13 empty] | 765 | EFNARC | 1.3 | [31 empty] | 100 | 200 |  |  | 38.6 |  |  | 52.4 | 64.9 | 69.2
| 253 | Sahmaran et al. | 2009 | M8 | 300 | 200 | [7 empty] | 68.9 |  |  | LP |  |  | 618 | 935 | 162 |  | 6.75 | 166.05 | 0.324 | 0.3321 | 0.8090615 | 0.5347594 | 618 |  | 2.7 | 20 | Crushed limestone |  |  |  | 0.3 | [9 empty] | 935 |  | 2.4 |  | Natural river sand |  |  |  | 2.4 | [9 empty] | 3.18 | 2.08 | [13 empty] | 745 | EFNARC | 2.3 | [31 empty] | 100 | 200 |  |  | 34.5 |  |  | 52.3 | 63.2 | 67.2
| 254 | Sahmaran et al. | 2009 | M9 | 250 | 250 | [7 empty] | 69.3 |  |  | LP |  |  | 622 | 941 | 149.5 |  | 6.75 | 153.55 | 0.299 | 0.3071 | 0.8038585 | 0.5313496 | 622 |  | 2.7 | 20 | Crushed limestone |  |  |  | 0.3 | [9 empty] | 941 |  | 2.4 |  | Natural river sand |  |  |  | 2.4 | [9 empty] | 3.18 | 2.08 | [13 empty] | 738 | EFNARC | 3.5 | [31 empty] | 100 | 200 |  |  | 32 |  |  | 47.5 | 59.9 | 68.7
| 255 | Sahmaran et al. | 2009 | M10 | 200 | 300 | [7 empty] | 68.4 |  |  | LP |  |  | 614 | 929 | 149.5 |  | 6.75 | 153.55 | 0.299 | 0.3071 | 0.8143322 | 0.5382131 | 614 |  | 2.7 | 20 | Crushed limestone |  |  |  | 0.3 | [9 empty] | 929 |  | 2.4 |  | Natural river sand |  |  |  | 2.4 | [9 empty] | 3.18 | 2.08 | [13 empty] | 770 | EFNARC | 1.9 | [31 empty] | 100 | 200 |  |  | 22.8 |  |  | 39.9 | 52.1 | 62.6
| 256 | Sahmaran et al. | 2009 | M11 | 150 | 350 | [7 empty] | 68.2 |  |  | LP |  |  | 613 | 927 | 142.8 |  | 6.75 | 146.85 | 0.2856 | 0.2937 | 0.8156607 | 0.5393743 | 613 |  | 2.7 | 20 | Crushed limestone |  |  |  | 0.3 | [9 empty] | 927 |  | 2.4 |  | Natural river sand |  |  |  | 2.4 | [9 empty] | 3.18 | 2.08 | [13 empty] | 775 | EFNARC | 2.2 | [31 empty] | 100 | 200 |  |  | 18.3 |  |  | 32.8 | 45 | 53.7
14 | 257 | Sonebi and Cevik | 2009 | M1 | 290 | 100 | [13 empty] | 837 | 913 | 175.5 |  | 3.12 | 177.684 | 0.45 | 0.4556 | 0.4659498 | 0.4271632 | 837 |  | 2.9 | 20 | Crushed basalt |  |  |  | 0.8 | [9 empty] | 913 |  | 2.56 |  | Quartzite sand |  |  |  | 1 | [9 empty] | 3.15 | 2.2 | [13 empty] | 434 | RILEM technical committee TC 145-WSM |  |  | 345 |  | RILEM technical committee TC 145-WSM | 4.45 | [12 empty] | EFNARC | [17 empty] | 32.3 |  |  | 42.7 |  | 55.9
| 258 | Sonebi and Cevik | 2009 | M2 | 250 | 261 | [13 empty] | 837 | 478 | 281.05 |  | 2.555 | 282.8385 | 0.55 | 0.5535 | 0.6105137 | 1.069038 | 837 |  | 2.9 | 20 | Crushed basalt |  |  |  | 0.8 | [9 empty] | 478 |  | 2.56 |  | Quartzite sand |  |  |  | 1 | [9 empty] | 3.15 | 2.2 | [13 empty] | 705 | RILEM technical committee TC 145-WSM |  |  | 532 |  | RILEM technical committee TC 145-WSM | 2.88 | [10 empty] | 0.58 |  | EFNARC | [17 empty] | 9.6 |  |  | 17 |  | 29.5
| 259 | Sonebi and Cevik | 2009 | M3 | 210 | 100 | [13 empty] | 837 | 910 | 201.5 |  | 2.48 | 203.236 | 0.65 | 0.6556 | 0.3703704 | 0.3406593 | 837 |  | 2.9 | 20 | Crushed basalt |  |  |  | 0.8 | [9 empty] | 910 |  | 2.56 |  | Quartzite sand |  |  |  | 1 | [9 empty] | 3.15 | 2.2 | [13 empty] | 575 | RILEM technical committee TC 145-WSM |  |  | 458 |  | RILEM technical committee TC 145-WSM | 3.03 | [10 empty] | 0.45 |  | EFNARC | [17 empty] | 11.1 |  |  | 19.1 |  | 28
| 260 | Sonebi and Cevik | 2009 | M4 | 250 | 160 | [13 empty] | 837 | 742 | 225.5 |  | 2.05 | 226.935 | 0.55 | 0.5535 | 0.4898447 | 0.5525606 | 837 |  | 2.9 | 20 | Crushed basalt |  |  |  | 0.8 | [9 empty] | 742 |  | 2.56 |  | Quartzite sand |  |  |  | 1 | [9 empty] | 3.15 | 2.2 | [13 empty] | 625 | RILEM technical committee TC 145-WSM |  |  | 452 |  | RILEM technical committee TC 145-WSM | 2.13 | [10 empty] | 0.43 |  | EFNARC | [17 empty] | 13.9 |  |  | 24.1 |  | 41.5
| 261 | Sonebi and Cevik | 2009 | M5 | 210 | 220 | [13 empty] | 837 | 786 | 193.5 |  | 3.44 | 195.908 | 0.45 | 0.4556 | 0.5137395 | 0.5470738 | 837 |  | 2.9 | 20 | Crushed basalt |  |  |  | 0.8 | [9 empty] | 786 |  | 2.56 |  | Quartzite sand |  |  |  | 1 | [9 empty] | 3.15 | 2.2 | [13 empty] | 555 | RILEM technical committee TC 145-WSM |  |  | 390 |  | RILEM technical committee TC 145-WSM | 4.87 | [10 empty] | 0.2 |  | EFNARC | [17 empty] | 15.5 |  |  | 26.7 |  | 45.6
| 262 | Sonebi and Cevik | 2009 | M6 | 290 | 220 | [13 empty] | 837 | 369 | 331.5 |  | 4.08 | 334.356 | 0.65 | 0.6556 | 0.609319 | 1.382114 | 837 |  | 2.9 | 20 | Crushed basalt |  |  |  | 0.8 | [9 empty] | 369 |  | 2.56 |  | Quartzite sand |  |  |  | 1 | [9 empty] | 3.15 | 2.2 | [13 empty] | 785 | RILEM technical committee TC 145-WSM |  |  | 630 |  | RILEM technical committee TC 145-WSM | 1.31 | [10 empty] | 0.89 |  | EFNARC | [17 empty] | 12.9 |  |  |  |  | 21.8
| 263 | Sonebi and Cevik | 2009 | M7 | 290 | 100 | [13 empty] | 837 | 709 | 253.5 |  | 0.78 | 254.046 | 0.65 | 0.6514 | 0.4659498 | 0.5500705 | 837 |  | 2.9 | 20 | Crushed basalt |  |  |  | 0.8 | [9 empty] | 709 |  | 2.56 |  | Quartzite sand |  |  |  | 1 | [9 empty] | 3.15 | 2.2 | [13 empty] | 623 | RILEM technical committee TC 145-WSM |  |  | 570 |  | RILEM technical committee TC 145-WSM | 3.89 | [10 empty] | 0.7 |  | EFNARC | [17 empty] | 12.8 |  |  | 26.6 |  | 35.7
| 264 | Sonebi and Cevik | 2009 | M8 | 290 | 220 | [13 empty] | 837 | 625 | 229.5 |  | 1.02 | 230.214 | 0.45 | 0.4514 | 0.609319 | 0.816 | 837 |  | 2.9 | 20 | Crushed basalt |  |  |  | 0.8 | [9 empty] | 625 |  | 2.56 |  | Quartzite sand |  |  |  | 1 | [9 empty] | 3.15 | 2.2 | [14 empty] | RILEM technical committee TC 145-WSM |  |  | 325 |  | RILEM technical committee TC 145-WSM | 5.24 | [12 empty] | EFNARC | [17 empty] | 11.5 |  |  | 32.9 |  | 44.9
| 265 | Sonebi and Cevik | 2009 | M9 | 250 | 160 | [13 empty] | 837 | 742 | 225.5 |  | 2.05 | 226.935 | 0.55 | 0.5535 | 0.4898447 | 0.5525606 | 837 |  | 2.9 | 20 | Crushed basalt |  |  |  | 0.8 | [9 empty] | 742 |  | 2.56 |  | Quartzite sand |  |  |  | 1 | [9 empty] | 3.15 | 2.2 | [13 empty] | 605 | RILEM technical committee TC 145-WSM |  |  | 445 |  | RILEM technical committee TC 145-WSM | 1.95 | [10 empty] | 0.31 |  | EFNARC | [17 empty] | 17.5 |  |  | 26 |  | 40.9
| 266 | Sonebi and Cevik | 2009 | M10 | 250 | 160 | [13 empty] | 837 | 742 | 225.5 |  | 2.05 | 226.935 | 0.55 | 0.5535 | 0.4898447 | 0.5525606 | 837 |  | 2.9 | 20 | Crushed basalt |  |  |  | 0.8 | [9 empty] | 742 |  | 2.56 |  | Quartzite sand |  |  |  | 1 | [9 empty] | 3.15 | 2.2 | [13 empty] | 625 | RILEM technical committee TC 145-WSM |  |  | 520 |  | RILEM technical committee TC 145-WSM | 2.33 | [10 empty] | 0.45 |  | EFNARC | [17 empty] | 16.9 |  |  | 28.5 |  | 42.8
| 267 | Sonebi and Cevik | 2009 | M11 | 250 | 160 | [13 empty] | 837 | 742 | 225.5 |  | 2.05 | 226.935 | 0.55 | 0.5535 | 0.4898447 | 0.5525606 | 837 |  | 2.9 | 20 | Crushed basalt |  |  |  | 0.8 | [9 empty] | 742 |  | 2.56 |  | Quartzite sand |  |  |  | 1 | [9 empty] | 3.15 | 2.2 | [13 empty] | 605 | RILEM technical committee TC 145-WSM |  |  | 415 |  | RILEM technical committee TC 145-WSM | 2.27 | [10 empty] | 0.32 |  | EFNARC | [17 empty] | 15.3 |  |  | 26.4 |  | 39.2
| 268 | Sonebi and Cevik | 2009 | M12 | 250 | 160 | [13 empty] | 837 | 739 | 225.5 |  |  | 225.5 | 0.55 | 0.55 | 0.4898447 | 0.5548038 | 837 |  | 2.9 | 20 | Crushed basalt |  |  |  | 0.8 | [9 empty] | 739 |  | 2.56 |  | Quartzite sand |  |  |  | 1 | [9 empty] | 3.15 | 2.2 | [13 empty] | 419 | RILEM technical committee TC 145-WSM |  |  | 348 |  | RILEM technical committee TC 145-WSM | 3.03 | [12 empty] | EFNARC | [17 empty] | 15.5 |  |  | 27.3 |  | 42
| 269 | Sonebi and Cevik | 2009 | M13 | 210 | 100 | [13 empty] | 837 | 1066 | 139.5 |  | 0.62 | 139.934 | 0.45 | 0.4514 | 0.3703704 | 0.2908068 | 837 |  | 2.9 | 20 | Crushed basalt |  |  |  | 0.8 | [9 empty] | 1066 |  | 2.56 |  | Quartzite sand |  |  |  | 1 | [9 empty] | 3.15 | 2.2 | [14 empty] | RILEM technical committee TC 145-WSM |  |  | 200 |  | RILEM technical committee TC 145-WSM | [13 empty] | EFNARC | [17 empty] | 38.4 |  |  | 54.3 |  | 74.2
| 270 | Sonebi and Cevik | 2009 | M14 | 317 | 160 | [13 empty] | 837 | 594 | 262.35 |  | 2.385 | 264.0195 | 0.55 | 0.5535 | 0.5698925 | 0.8030303 | 837 |  | 2.9 | 20 | Crushed basalt |  |  |  | 0.8 | [9 empty] | 594 |  | 2.56 |  | Quartzite sand |  |  |  | 1 | [9 empty] | 3.15 | 2.2 | [13 empty] | 697 | RILEM technical committee TC 145-WSM |  |  | 647 |  | RILEM technical committee TC 145-WSM | 4.18 | [10 empty] | 0.89 |  | EFNARC | [17 empty] | 17 |  |  | 29.1 |  | 29.1
| 271 | Sonebi and Cevik | 2009 | M15 | 250 | 29 | [13 empty] | 837 | 1006 | 153.45 |  | 1.395 | 154.4265 | 0.55 | 0.5535 | 0.3333333 | 0.277336 | 837 |  | 2.9 | 20 | Crushed basalt |  |  |  | 0.8 | [9 empty] | 1006 |  | 2.56 |  | Quartzite sand |  |  |  | 1 | [9 empty] | 3.15 | 2.2 | [14 empty] | RILEM technical committee TC 145-WSM |  |  | 200 |  | RILEM technical committee TC 145-WSM | [13 empty] | EFNARC | [17 empty] | 39.5 |  |  | 51.7 |  | 67.5
| 272 | Sonebi and Cevik | 2009 | M16 | 210 | 220 | [13 empty] | 837 | 562 | 279.5 |  | 0.86 | 280.102 | 0.65 | 0.6514 | 0.5137395 | 0.7651246 | 837 |  | 2.9 | 20 | Crushed basalt |  |  |  | 0.8 | [9 empty] | 562 |  | 2.56 |  | Quartzite sand |  |  |  | 1 | [9 empty] | 3.15 | 2.2 | [13 empty] | 737 | RILEM technical committee TC 145-WSM |  |  | 625 |  | RILEM technical committee TC 145-WSM | 2.69 | [10 empty] | 0.67 |  | EFNARC | [17 empty] | 6.2 |  |  | 10.2 |  | 19.7
| 273 | Sonebi and Cevik | 2009 | M17 | 250 | 160 | [13 empty] | 837 | 742 | 225.5 |  | 2.05 | 226.935 | 0.55 | 0.5535 | 0.4898447 | 0.5525606 | 837 |  | 2.9 | 20 | Crushed basalt |  |  |  | 0.8 | [9 empty] | 742 |  | 2.56 |  | Quartzite sand |  |  |  | 1 | [9 empty] | 3.15 | 2.2 | [13 empty] | 600 | RILEM technical committee TC 145-WSM |  |  | 440 |  | RILEM technical committee TC 145-WSM | 2.19 | [10 empty] | 0.41 |  | EFNARC | [17 empty] | 14.7 |  |  | 25.3 |  | 39.2
| 274 | Sonebi and Cevik | 2009 | M18 | 250 | 160 | [13 empty] | 837 | 919 | 155.8 |  | 2.05 | 157.235 | 0.38 | 0.3835 | 0.4898447 | 0.4461371 | 837 |  | 2.9 | 20 | Crushed basalt |  |  |  | 0.8 | [9 empty] | 919 |  | 2.56 |  | Quartzite sand |  |  |  | 1 | [9 empty] | 3.15 | 2.2 | [14 empty] | RILEM technical committee TC 145-WSM |  |  | 200 |  | RILEM technical committee TC 145-WSM | [13 empty] | EFNARC | [17 empty] | 23.9 |  |  | 36.3 |  | 48.3
| 275 | Sonebi and Cevik | 2009 | M19 | 250 | 160 | [13 empty] | 837 | 746 | 225.5 |  | 4.1 | 228.37 | 0.55 | 0.557 | 0.4898447 | 0.5495979 | 837 |  | 2.9 | 20 | Crushed basalt |  |  |  | 0.8 | [9 empty] | 746 |  | 2.56 |  | Quartzite sand |  |  |  | 1 | [9 empty] | 3.15 | 2.2 | [13 empty] | 790 | RILEM technical committee TC 145-WSM |  |  | 710 |  | RILEM technical committee TC 145-WSM | 5.43 | [10 empty] | 0.89 |  | EFNARC | [17 empty] | 15.8 |  |  | 26.7 |  | 40.3
| 276 | Sonebi and Cevik | 2009 | M20 | 250 | 160 | [13 empty] | 837 | 566 | 295.2 |  | 2.05 | 296.635 | 0.72 | 0.7235 | 0.4898447 | 0.7243816 | 837 |  | 2.9 | 20 | Crushed basalt |  |  |  | 0.8 | [9 empty] | 566 |  | 2.56 |  | Quartzite sand |  |  |  | 1 | [9 empty] | 3.15 | 2.2 | [13 empty] | 880 | RILEM technical committee TC 145-WSM |  |  | 835 |  | RILEM technical committee TC 145-WSM | 2.53 | [10 empty] | 0.97 |  | EFNARC | [17 empty] | 6.2 |  |  | 11 |  | 17.2
| 277 | Sonebi and Cevik | 2009 | M21 | 183 | 160 | [13 empty] | 837 | 891 | 188.65 |  | 1.715 | 189.8505 | 0.55 | 0.5535 | 0.4097969 | 0.3849607 | 837 |  | 2.9 | 20 | Crushed basalt |  |  |  | 0.8 | [9 empty] | 891 |  | 2.56 |  | Quartzite sand |  |  |  | 1 | [9 empty] | 3.15 | 2.2 | [14 empty] | RILEM technical committee TC 145-WSM |  |  | 325 |  | RILEM technical committee TC 145-WSM | 5.69 | [30 empty] | 12 |  |  | 22.1 |  | 34.2
| 278 | Sonebi and Cevik | 2009 | M22 | 270 | 180 | [13 empty] | 837 | 647 | 247.5 |  | 2.7 | 249.39 | 0.55 | 0.5542 | 0.5376344 | 0.6955178 | 837 |  | 2.9 | 20 | Crushed basalt |  |  |  | 0.8 | [9 empty] | 647 |  | 2.56 |  | Quartzite sand |  |  |  | 1 | [9 empty] | 3.15 | 2.2 | [13 empty] | 680 | RILEM technical committee TC 145-WSM |  |  | 505 |  | RILEM technical committee TC 145-WSM | [31 empty] | 14.6 |  |  | 24.5 |  | 37.2
| 279 | Sonebi and Cevik | 2009 | M23 | 280 | 190 | [13 empty] | 837 | 599 | 258.5 |  | 3.29 | 260.803 | 0.55 | 0.5549 | 0.5615293 | 0.7846411 | 837 |  | 2.9 | 20 | Crushed basalt |  |  |  | 0.8 | [9 empty] | 599 |  | 2.56 |  | Quartzite sand |  |  |  | 1 | [9 empty] | 3.15 | 2.2 | [13 empty] | 745 | RILEM technical committee TC 145-WSM |  |  | 535 |  | RILEM technical committee TC 145-WSM | [31 empty] | 14.7 |  |  | 24 |  | 36.5
| 280 | Sonebi and Cevik | 2009 | M24 | 260 | 170 | [13 empty] | 837 | 717 | 227.9 |  | 3.01 | 230.007 | 0.53 | 0.5349 | 0.5137395 | 0.5997211 | 837 |  | 2.9 | 20 | Crushed basalt |  |  |  | 0.8 | [9 empty] | 717 |  | 2.56 |  | Quartzite sand |  |  |  | 1 | [9 empty] | 3.15 | 2.2 | [13 empty] | 650 | RILEM technical committee TC 145-WSM |  |  | 460 |  | RILEM technical committee TC 145-WSM | [31 empty] | 16.7 |  |  | 27.8 |  | 38.2
| 281 | Sonebi and Cevik | 2009 | M25 | 230 | 140 | [13 empty] | 837 | 864 | 192.4 |  | 2.96 | 194.472 | 0.52 | 0.5256 | 0.442055 | 0.4282407 | 837 |  | 2.9 | 20 | Crushed basalt |  |  |  | 0.8 | [9 empty] | 864 |  | 2.56 |  | Quartzite sand |  |  |  | 1 | [9 empty] | 3.15 | 2.2 | [13 empty] | 560 | RILEM technical committee TC 145-WSM |  |  | 370 |  | RILEM technical committee TC 145-WSM | [31 empty] | 19.3 |  |  | 32.1 |  | 43.5
| 282 | Sonebi and Cevik | 2009 | M26 | 240 | 150 | [13 empty] | 837 | 831 | 202.8 |  | 2.34 | 204.438 | 0.52 | 0.5242 | 0.4659498 | 0.4693141 | 837 |  | 2.9 | 20 | Crushed basalt |  |  |  | 0.8 | [9 empty] | 831 |  | 2.56 |  | Quartzite sand |  |  |  | 1 | [9 empty] | 3.15 | 2.2 | [13 empty] | 550 | RILEM technical committee TC 145-WSM |  |  | 390 |  | RILEM technical committee TC 145-WSM | [31 empty] | 19 |  |  | 30.9 |  | 44.2
15 | 283 | Topçu et al. | 2009 | M0 | 495 | 55 | [7 empty] | 50 |  |  | MP |  |  | 660 | 926 | 190 |  | 13.75 | 198.9375 | 0.3454545 | 0.3617045 | 0.8333333 | 0.5939525 | 193 | 1.362 | 2.7 | 20 | Crushed stone |  |  |  |  | 467 | 1.365 | 2.71 | 12 | Crushed stone |  |  |  |  | 599 | 1.41 | 2.65 | 6 | Crushed sand stone |  |  |  |  | 327 | 1.625 | 2.62 | 3 | River sand |  |  |  |  | 3.07 | 2.2 | [6 empty] | 2.47 | [6 empty] | 813.766 | EFNARC | 500 | 3.31833 |  |  |  | 16.0737 | [10 empty] | 0.922727 |  | EFNARC | [13 empty] | 150 | 300 | [5 empty] | 58.3381
| 284 | Topçu et al. | 2009 | M50 | 450 | 50 | [7 empty] | 100 |  |  | MP |  |  | 658 | 923 | 191 |  | 12.5 | 199.125 | 0.382 | 0.39825 | 0.7598784 | 0.5417118 | 192 | 1.362 | 2.7 | 20 | Crushed stone |  |  |  |  | 466 | 1.365 | 2.71 | 12 | Crushed stone |  |  |  |  | 597 | 1.41 | 2.65 | 6 | Crushed sand stone |  |  |  |  | 326 | 1.625 | 2.62 | 3 | River sand |  |  |  |  | 3.07 | 2.2 | [6 empty] | 2.47 | [6 empty] | 699.517 | EFNARC | 500 | 2.79743 |  |  |  | 14.6622 | [10 empty] | 0.936364 |  | EFNARC | [13 empty] | 150 | 300 | [5 empty] | 55.5675
| 285 | Topçu et al. | 2009 | M100 | 405 | 45 | [7 empty] | 150 |  |  | MP |  |  | 657 | 920 | 192 |  | 11.25 | 199.3125 | 0.4266667 | 0.4429167 | 0.6849315 | 0.4891304 | 192 | 1.362 | 2.7 | 20 | Crushed stone |  |  |  |  | 465 | 1.365 | 2.71 | 12 | Crushed stone |  |  |  |  | 595 | 1.41 | 2.65 | 6 | Crushed sand stone |  |  |  |  | 325 | 1.625 | 2.62 | 3 | River sand |  |  |  |  | 3.07 | 2.2 | [6 empty] | 2.47 | [6 empty] | 684.902 | EFNARC | 500 | 3.70418 |  |  |  | 14.0156 | [10 empty] | 0.877273 |  | EFNARC | [13 empty] | 150 | 300 | [5 empty] | 54.9985
| 286 | Topçu et al. | 2009 | M150 | 360 | 40 | [7 empty] | 200 |  |  | MP |  |  | 654 | 918 | 194 |  | 10 | 200.5 | 0.485 | 0.50125 | 0.6116208 | 0.4357298 | 191 | 1.362 | 2.7 | 20 | Crushed stone |  |  |  |  | 463 | 1.365 | 2.71 | 12 | Crushed stone |  |  |  |  | 594 | 1.41 | 2.65 | 6 | Crushed sand stone |  |  |  |  | 324 | 1.625 | 2.62 | 3 | River sand |  |  |  |  | 3.07 | 2.2 | [6 empty] | 2.47 | [6 empty] | 693.839 | EFNARC | 500 | 3.00965 |  |  |  | 14.0669 | [10 empty] | 0.931818 |  | EFNARC | [13 empty] | 150 | 300 | [5 empty] | 50.0281
| 287 | Topçu et al. | 2009 | M200 | 315 | 35 | [7 empty] | 250 |  |  | MP |  |  | 652 | 915 | 195 |  | 8.75 | 200.6875 | 0.5571429 | 0.5733929 | 0.5368098 | 0.3825137 | 190 | 1.362 | 2.7 | 20 | Crushed stone |  |  |  |  | 462 | 1.365 | 2.71 | 12 | Crushed stone |  |  |  |  | 592 | 1.41 | 2.65 | 6 | Crushed sand stone |  |  |  |  | 323 | 1.625 | 2.62 | 3 | River sand |  |  |  |  | 3.07 | 2.2 | [6 empty] | 2.47 | [6 empty] | 684.66 | EFNARC | 500 | 3.72347 |  |  |  | 11.9494 | [10 empty] | 0.931818 |  | EFNARC | [13 empty] | 150 | 300 | [5 empty] | 47.5313
| 288 | Topçu et al. | 2009 | M250 | 270 | 30 | [7 empty] | 300 |  |  | MP |  |  | 651 | 912 | 196 |  | 7.5 | 200.875 | 0.6533333 | 0.6695833 | 0.4608295 | 0.3289474 | 190 | 1.362 | 2.7 | 20 | Crushed stone |  |  |  |  | 461 | 1.365 | 2.71 | 12 | Crushed stone |  |  |  |  | 590 | 1.41 | 2.65 | 6 | Crushed sand stone |  |  |  |  | 322 | 1.625 | 2.62 | 3 | River sand |  |  |  |  | 3.07 | 2.2 | [6 empty] | 2.47 | [6 empty] | 593.96 | EFNARC | 500 | 3.43408 |  |  |  | 13.743 | [10 empty] | 0.786364 |  | EFNARC | [13 empty] | 150 | 300 | [5 empty] | 29.9255
| 289 | Topçu et al. | 2009 | M300 | 225 | 25 | [13 empty] | 648 | 909 | 197 |  | 6.25 | 201.0625 | 0.788 | 0.80425 | 0.3858025 | 0.2750275 | 189 | 1.362 | 2.7 | 20 | Crushed stone |  |  |  |  | 459 | 1.365 | 2.71 | 12 | Crushed stone |  |  |  |  | 588 | 1.41 | 2.65 | 6 | Crushed sand stone |  |  |  |  | 321 | 1.625 | 2.62 | 3 | River sand |  |  |  |  | 3.07 | 2.2 | [6 empty] | 2.47 | [6 empty] | 584.781 | EFNARC | 500 | 3.60772 |  |  |  | 11.4802 | [10 empty] | 0.409091 |  | EFNARC | [13 empty] | 150 | 300 | [5 empty] | 29.9024
16 | 290 | Chowdhury and Basu | 2010 | SCC-1 | 354 | 354 | [13 empty] | 618 | 852 | 169.92 |  | 2.5 | 171.54125 | 0.24 | 0.2422899 | 1.145631 | 0.8309859 |  |  | 2.78 | 20 |  |  |  | 5.99 | 1.8 | 618 |  | 2.78 | 10 |  |  |  | 5.72 | 2.05 | 426 |  | 2.69 |  | River sand |  |  | 3.04 | 2.9 | 426 |  | 2.71 |  | Crushed stone |  |  | 2.7 | 2.1 | 3.18 | 2.22 | [13 empty] | 835 | EFNARC | 500 | [8 empty] | 16 | [6 empty] | 0.95 |  | EFNARC | [13 empty] | 100 | 200 | [5 empty] | 66.4
| 291 | Chowdhury and Basu | 2010 | SCC-2 | 350 | 150 | [13 empty] | 817 | 884 | 180 |  | 1.35 | 180.875475 | 0.36 | 0.36175095 | 0.6119951 | 0.5656109 | 544 |  | 2.78 | 20 |  |  |  | 5.99 | 1.8 | 273 |  | 2.78 | 10 |  |  |  | 5.72 | 2.05 | 884 |  | 2.69 |  | River sand |  |  | 3.04 | 2.9 |  |  | 2.71 |  | Crushed stone |  |  | 2.7 | 2.1 | 3.18 | 2.22 | [13 empty] | 660 | EFNARC | 500 | [8 empty] | 24 | [6 empty] | 0.88 |  | EFNARC | [13 empty] | 100 | 200 | [5 empty] | 60.4
| 292 | Chowdhury and Basu | 2010 | SCC-3 | 340 | 146 | [13 empty] | 933 | 816 | 170.1 |  | 2.9 | 171.98065 | 0.35 | 0.3538697 | 0.5209003 | 0.5955882 | 234 |  | 2.78 | 20 |  |  |  | 5.99 | 1.8 | 699 |  | 2.78 | 10 |  |  |  | 5.72 | 2.05 | 571 |  | 2.69 |  | River sand |  |  | 3.04 | 2.9 | 245 |  | 2.71 |  | Crushed stone |  |  | 2.7 | 2.1 | 3.18 | 2.22 | [13 empty] | 750 | EFNARC | 500 | [8 empty] | 28 | [6 empty] | 0.9 |  | EFNARC | [13 empty] | 100 | 200 | [5 empty] | 58.4
| 293 | Chowdhury and Basu | 2010 | SCC-4 | 340 | 340 | [13 empty] | 719 | 783 | 163.2 |  | 1.93 | 164.451605 | 0.24 | 0.2418406 | 0.945758 | 0.8684547 | 186 |  | 2.78 | 20 |  |  |  | 5.99 | 1.8 | 533 |  | 2.78 | 10 |  |  |  | 5.72 | 2.05 | 548 |  | 2.69 |  | River sand |  |  | 3.04 | 2.9 | 235 |  | 2.71 |  | Crushed stone |  |  | 2.7 | 2.1 | 3.18 | 2.22 | [13 empty] | 855 | EFNARC | 500 | [8 empty] | 6 | [6 empty] | 0.96 |  | EFNARC | [13 empty] | 100 | 200 | [5 empty] | 61
| 294 | Chowdhury and Basu | 2010 | SCC-5 | 394 | 169 | [13 empty] | 696 | 940 | 180.16 |  | 2.5 | 181.78125 | 0.32 | 0.3228797 | 0.808908 | 0.5989362 |  |  | 2.78 | 20 |  |  |  | 5.99 | 1.8 | 696 |  | 2.78 | 10 |  |  |  | 5.72 | 2.05 | 470 |  | 2.69 |  | River sand |  |  | 3.04 | 2.9 | 470 |  | 2.71 |  | Crushed stone |  |  | 2.7 | 2.1 | 3.18 | 2.22 | [13 empty] | 740 | EFNARC | 500 | [8 empty] | 22 | [6 empty] | 0.93 |  | EFNARC | [13 empty] | 100 | 200 | [5 empty] | 61
| 295 | Chowdhury and Basu | 2010 | SCC-6 | 274 | 274 | [13 empty] | 794 | 846 | 169.88 |  | 1.85 | 171.079725 | 0.31 | 0.3121893 | 0.6901763 | 0.6477541 | 517 |  | 2.78 | 20 |  |  |  | 5.99 | 1.8 | 277 |  | 2.78 | 10 |  |  |  | 5.72 | 2.05 | 846 |  | 2.69 |  | River sand |  |  | 3.04 | 2.9 |  |  | 2.71 |  | Crushed stone |  |  | 2.7 | 2.1 | 3.18 | 2.22 | [13 empty] | 770 | EFNARC | 500 | [8 empty] | 25 | [6 empty] | 0.95 |  | EFNARC | [13 empty] | 100 | 200 | [5 empty] | 50.5
17 | 296 | Guneyisi et al. | 2010 | Control-PCI | 550 | [14 empty] | 935 | 728 | 176 |  | 8.43 | 181.058 | 0.32 | 0.3291964 | 0.5882353 | 0.7554945 | 935 |  | 2.72 | 16 | River gravel |  |  | 5.66 | [10 empty] | 522 |  | 2.69 | 5 | Natural sand |  |  | 2.87 |  | 206 |  | 2.49 | 5 | Crushed sand |  |  | 2.46 |  | 3.15 | 2.25 | 2.79 | 2.2 | 2.5 | [5 empty] | 332 | 449 |  |  |  | 670 | EFNARC | 500 | 6 |  |  |  | 17 | [16 empty] | 150 | [5 empty] | 80.9 |  | 91.1
| 297 | Guneyisi et al. | 2010 | 20FA | 440 | 110 | [13 empty] | 917 | 714 | 176 |  | 7.43 | 180.458 | 0.32 | 0.3281055 | 0.5997819 | 0.7703081 | 917 |  | 2.72 | 16 | River gravel |  |  | 5.66 | [10 empty] | 512 |  | 2.69 | 5 | Natural sand |  |  | 2.87 |  | 202 |  | 2.49 | 5 | Crushed sand |  |  | 2.46 |  | 3.15 | 2.25 | 2.79 | 2.2 | 2.5 | [5 empty] | 500 | 557 |  |  |  | 730 | EFNARC | 500 | 4 |  |  |  | 7 | [16 empty] | 150 | [5 empty] | 69.8 |  | 84.4
| 298 | Guneyisi et al. | 2010 | 40FA | 330 | 220 | [13 empty] | 899 | 700 | 176 |  | 7.43 | 180.458 | 0.32 | 0.3281055 | 0.6117909 | 0.7857143 | 899 |  | 2.72 | 16 | River gravel |  |  | 5.66 | [10 empty] | 502 |  | 2.69 | 5 | Natural sand |  |  | 2.87 |  | 198 |  | 2.49 | 5 | Crushed sand |  |  | 2.46 |  | 3.15 | 2.25 | 2.79 | 2.2 | 2.5 | [5 empty] | 653 | 740 |  |  |  | 730 | EFNARC | 500 | 2.21 |  |  |  | 6 | [16 empty] | 150 | [5 empty] | 60.9 |  | 77.9
| 299 | Guneyisi et al. | 2010 | 60FA | 220 | 330 | [13 empty] | 881 | 686 | 176 |  | 6.67 | 180.002 | 0.32 | 0.3272764 | 0.6242906 | 0.8017493 | 881 |  | 2.72 | 16 | River gravel |  |  | 5.66 | [10 empty] | 492 |  | 2.69 | 5 | Natural sand |  |  | 2.87 |  | 194 |  | 2.49 | 5 | Crushed sand |  |  | 2.46 |  | 3.15 | 2.25 | 2.79 | 2.2 | 2.5 | [5 empty] | 925 | 1020 |  |  |  | 730 | EFNARC | 500 | 2.2 |  |  |  | 7 | [16 empty] | 150 | [5 empty] | 47.5 |  | 64.8
| 300 | Guneyisi et al. | 2010 | 20GGBFS | 440 |  | 110 | [12 empty] | 931 | 725 | 176 |  | 10.43 | 182.258 | 0.32 | 0.3313782 | 0.5907626 | 0.7586207 | 931 |  | 2.72 | 16 | River gravel |  |  | 5.66 | [10 empty] | 520 |  | 2.69 | 5 | Natural sand |  |  | 2.87 |  | 205 |  | 2.49 | 5 | Crushed sand |  |  | 2.46 |  | 3.15 | 2.25 | 2.79 | 2.2 | 2.5 | [5 empty] | 436 | 595 |  |  |  | 700 | EFNARC | 500 | 3.2 |  |  |  | 7.5 | [16 empty] | 150 | [5 empty] | 75.1 |  | 86.8
| 301 | Guneyisi et al. | 2010 | 40GGBFS | 330 |  | 220 | [12 empty] | 928 | 722 | 176 |  | 10 | 182 | 0.32 | 0.3309091 | 0.5926724 | 0.7617729 | 928 |  | 2.72 | 16 | River gravel |  |  | 5.66 | [10 empty] | 518 |  | 2.69 | 5 | Natural sand |  |  | 2.87 |  | 204 |  | 2.49 | 5 | Crushed sand |  |  | 2.46 |  | 3.15 | 2.25 | 2.79 | 2.2 | 2.5 | [5 empty] | 465 | 700 |  |  |  | 700 | EFNARC | 500 | 3.3 |  |  |  | 15 | [16 empty] | 150 | [5 empty] | 80.1 |  | 92.6
| 302 | Guneyisi et al. | 2010 | 60GGBSF | 220 |  | 330 | [12 empty] | 924 | 720 | 176 |  | 8.89 | 181.334 | 0.32 | 0.3296982 | 0.5952381 | 0.7638889 | 924 |  | 2.72 | 16 | River gravel |  |  | 5.66 | [10 empty] | 516 |  | 2.69 | 5 | Natural sand |  |  | 2.87 |  | 204 |  | 2.49 | 5 | Crushed sand |  |  | 2.46 |  | 3.15 | 2.25 | 2.79 | 2.2 | 2.5 | [5 empty] | 913 | 1021 |  |  |  | 730 | EFNARC | 500 | 1.2 |  |  |  | 13 | [16 empty] | 150 | [5 empty] | 78.1 |  | 89.2
| 303 | Guneyisi et al. | 2010 | 5SF | 522.5 |  |  | 27.5 | [11 empty] | 930 | 724 | 176 |  | 9.56 | 181.736 | 0.32 | 0.3304291 | 0.5913978 | 0.7596685 | 930 |  | 2.72 | 16 | River gravel |  |  | 5.66 | [10 empty] | 519 |  | 2.69 | 5 | Natural sand |  |  | 2.87 |  | 205 |  | 2.49 | 5 | Crushed sand |  |  | 2.46 |  | 3.15 | 2.25 | 2.79 | 2.2 | 2.5 | [5 empty] | 357 | 426 |  |  |  | 695 | EFNARC | 500 | 3 |  |  |  | 14 | [16 empty] | 150 | [5 empty] | 80.4 |  | 91.8
| 304 | Guneyisi et al. | 2010 | 10SF | 495 |  |  | 55 | [11 empty] | 925 | 720 | 176 |  | 10.67 | 182.402 | 0.32 | 0.33164 | 0.5945946 | 0.7638889 | 925 |  | 2.72 | 16 | River gravel |  |  | 5.66 | [10 empty] | 516 |  | 2.69 | 5 | Natural sand |  |  | 2.87 |  | 204 |  | 2.49 | 5 | Crushed sand |  |  | 2.46 |  | 3.15 | 2.25 | 2.79 | 2.2 | 2.5 | [5 empty] | 300 | 380 |  |  |  | 675 | EFNARC | 500 | 4.3 |  |  |  | 13 | [16 empty] | 150 | [5 empty] | 85.7 |  | 99.2
| 305 | Guneyisi et al. | 2010 | 15SF | 467.5 |  |  | 82.5 | [11 empty] | 920 | 716 | 176 |  | 12 | 183.2 | 0.32 | 0.3330909 | 0.5978261 | 0.7681564 | 920 |  | 2.72 | 16 | River gravel |  |  | 5.66 | [10 empty] | 513 |  | 2.69 | 5 | Natural sand |  |  | 2.87 |  | 203 |  | 2.49 | 5 | Crushed sand |  |  | 2.46 |  | 3.15 | 2.25 | 2.79 | 2.2 | 2.5 | [5 empty] | 307 | 380 |  |  |  | 685 | EFNARC | 500 | 5 |  |  |  | 18 | [16 empty] | 150 | [5 empty] | 84.4 |  | 96.7
| 306 | Guneyisi et al. | 2010 | 5MK | 522.5 |  |  |  | 27.5 | [10 empty] | 932 | 725 | 176 |  | 11 | 182.6 | 0.32 | 0.332 | 0.5901288 | 0.7586207 | 932 |  | 2.72 | 16 | River gravel |  |  | 5.66 | [10 empty] | 520 |  | 2.69 | 5 | Natural sand |  |  | 2.87 |  | 205 |  | 2.49 | 5 | Crushed sand |  |  | 2.46 |  | 3.15 | 2.25 | 2.79 | 2.2 | 2.5 | [5 empty] | 397 | 498 |  |  |  | 725 | EFNARC | 500 | 5 |  |  |  | 13 | [16 empty] | 150 | [5 empty] | 96.3 |  | 103.5
| 307 | Guneyisi et al. | 2010 | 10MK | 495 |  |  |  | 55 | [10 empty] | 929 | 724 | 176 |  | 11 | 182.6 | 0.32 | 0.332 | 0.5920344 | 0.7596685 | 929 |  | 2.72 | 16 | River gravel |  |  | 5.66 | [10 empty] | 519 |  | 2.69 | 5 | Natural sand |  |  | 2.87 |  | 205 |  | 2.49 | 5 | Crushed sand |  |  | 2.46 |  | 3.15 | 2.25 | 2.79 | 2.2 | 2.5 | [5 empty] | 410 | 512 |  |  |  | 730 | EFNARC | 500 | 6 |  |  |  | 20 | [16 empty] | 150 | [5 empty] | 91.4 |  | 100.1
| 308 | Guneyisi et al. | 2010 | 15MK | 467.5 |  |  |  | 82.5 | [10 empty] | 927 | 721 | 176 |  | 11 | 182.6 | 0.32 | 0.332 | 0.5933118 | 0.7628294 | 927 |  | 2.72 | 16 | River gravel |  |  | 5.66 | [10 empty] | 517 |  | 2.69 | 5 | Natural sand |  |  | 2.87 |  | 204 |  | 2.49 | 5 | Crushed sand |  |  | 2.46 |  | 3.15 | 2.25 | 2.79 | 2.2 | 2.5 | [5 empty] | 362 | 454 |  |  |  | 690 | EFNARC | 500 | 7 |  |  |  | 8 | [16 empty] | 150 | [5 empty] | 98.6 |  | 111.1
| 309 | Guneyisi et al. | 2010 | 15FA5SF | 440 | 82.5 |  | 27.5 | [11 empty] | 916 | 713 | 176 |  | 8.22 | 180.932 | 0.32 | 0.3289673 | 0.6004367 | 0.7713885 | 916 |  | 2.72 | 16 | River gravel |  |  | 5.66 | [10 empty] | 511 |  | 2.69 | 5 | Natural sand |  |  | 2.87 |  | 202 |  | 2.49 | 5 | Crushed sand |  |  | 2.46 |  | 3.15 | 2.25 | 2.79 | 2.2 | 2.5 | [5 empty] | 375 | 440 |  |  |  | 705 | EFNARC | 500 | 2 |  |  |  | 18 | [16 empty] | 150 | [5 empty] | 79.2 |  | 86.3
| 310 | Guneyisi et al. | 2010 | 30FA10SF | 330 | 165 |  | 55 | [11 empty] | 898 | 699 | 176 |  | 9.11 | 181.466 | 0.32 | 0.3299382 | 0.6124722 | 0.7868383 | 898 |  | 2.72 | 16 | River gravel |  |  | 5.66 | [10 empty] | 501 |  | 2.69 | 5 | Natural sand |  |  | 2.87 |  | 198 |  | 2.49 | 5 | Crushed sand |  |  | 2.46 |  | 3.15 | 2.25 | 2.79 | 2.2 | 2.5 | [5 empty] | 457 | 515 |  |  |  | 730 | EFNARC | 500 | 2.2 |  |  |  | 4 | [16 empty] | 150 | [5 empty] | 67.2 |  | 80.1
| 311 | Guneyisi et al. | 2010 | 45FA15SF | 220 | 247.5 |  | 82.5 | [11 empty] | 880 | 685 | 176 |  | 8.89 | 181.334 | 0.32 | 0.3296982 | 0.625 | 0.8029197 | 880 |  | 2.72 | 16 | River gravel |  |  | 5.66 | [10 empty] | 491 |  | 2.69 | 5 | Natural sand |  |  | 2.87 |  | 194 |  | 2.49 | 5 | Crushed sand |  |  | 2.46 |  | 3.15 | 2.25 | 2.79 | 2.2 | 2.5 | [5 empty] | 490 | 560 |  |  |  | 730 | EFNARC | 500 | 2.2 |  |  |  | 3.2 | [16 empty] | 150 | [5 empty] | 60 |  | 68.3
| 312 | Guneyisi et al. | 2010 | 15FA5MK | 440 | 82.5 |  |  | 27.5 | [10 empty] | 919 | 715 | 176 |  | 8 | 180.8 | 0.32 | 0.3287273 | 0.5984766 | 0.7692308 | 919 |  | 2.72 | 16 | River gravel |  |  | 5.66 | [10 empty] | 513 |  | 2.69 | 5 | Natural sand |  |  | 2.87 |  | 202 |  | 2.49 | 5 | Crushed sand |  |  | 2.46 |  | 3.15 | 2.25 | 2.79 | 2.2 | 2.5 | [5 empty] | 525 | 617 |  |  |  | 730 | EFNARC | 500 | 4 |  |  |  | 10.4 | [16 empty] | 150 | [5 empty] | 81 |  | 95
| 313 | Guneyisi et al. | 2010 | 30FA10MK | 330 | 165 |  |  | 55 | [10 empty] | 903 | 703 | 176 |  | 6 | 179.6 | 0.32 | 0.3265455 | 0.6090808 | 0.7823613 | 903 |  | 2.72 | 16 | River gravel |  |  | 5.66 | [10 empty] | 504 |  | 2.69 | 5 | Natural sand |  |  | 2.87 |  | 199 |  | 2.49 | 5 | Crushed sand |  |  | 2.46 |  | 3.15 | 2.25 | 2.79 | 2.2 | 2.5 | [5 empty] | 485 | 578.5 |  |  |  | 710 | EFNARC | 500 | 4.4 |  |  |  | 7.7 | [16 empty] | 150 | [5 empty] | 84.2 |  | 91.2
| 314 | Guneyisi et al. | 2010 | 45FA15MK | 220 | 247.5 |  |  | 82.5 | [10 empty] | 887 | 690 | 176 |  | 6.8 | 180.08 | 0.32 | 0.3274182 | 0.6200676 | 0.7971014 | 887 |  | 2.72 | 16 | River gravel |  |  | 5.66 | [10 empty] | 495 |  | 2.69 | 5 | Natural sand |  |  | 2.87 |  | 195 |  | 2.49 | 5 | Crushed sand |  |  | 2.46 |  | 3.15 | 2.25 | 2.79 | 2.2 | 2.5 | [5 empty] | 457 | 598 |  |  |  | 695 | EFNARC | 500 | 2.5 |  |  |  | 4 | [16 empty] | 150 | [5 empty] | 67.5 |  | 81.3
| 315 | Guneyisi et al. | 2010 | 15GGBFS5SF | 440 |  | 82.5 | 27.5 | [11 empty] | 927 | 721 | 176 |  | 9.78 | 181.868 | 0.32 | 0.3306691 | 0.5933118 | 0.7628294 | 927 |  | 2.72 | 16 | River gravel |  |  | 5.66 | [10 empty] | 517 |  | 2.69 | 5 | Natural sand |  |  | 2.87 |  | 204 |  | 2.49 | 5 | Crushed sand |  |  | 2.46 |  | 3.15 | 2.25 | 2.79 | 2.2 | 2.5 | [5 empty] | 390 | 450 |  |  |  | 730 | EFNARC | 500 | 2.33 |  |  |  | 3.8 | [16 empty] | 150 | [5 empty] | 79.6 |  | 96.1
| 316 | Guneyisi et al. | 2010 | 30GGBFS10SF | 330 |  | 165 | 55 | [11 empty] | 920 | 716 | 176 |  | 10.78 | 182.468 | 0.32 | 0.33176 | 0.5978261 | 0.7681564 | 920 |  | 2.72 | 16 | River gravel |  |  | 5.66 | [10 empty] | 513 |  | 2.69 | 5 | Natural sand |  |  | 2.87 |  | 203 |  | 2.49 | 5 | Crushed sand |  |  | 2.46 |  | 3.15 | 2.25 | 2.79 | 2.2 | 2.5 | [5 empty] | 436 | 473 |  |  |  | 710 | EFNARC | 500 | 3.25 |  |  |  | 5.83 | [16 empty] | 150 | [5 empty] | 87.6 |  | 95
| 317 | Guneyisi et al. | 2010 | 45GGBFS15SF | 220 |  | 247.5 | 82.5 | [11 empty] | 912 | 710 | 176 |  | 10.22 | 182.132 | 0.32 | 0.3311491 | 0.6030702 | 0.7746479 | 912 |  | 2.72 | 16 | River gravel |  |  | 5.66 | [10 empty] | 509 |  | 2.69 | 5 | Natural sand |  |  | 2.87 |  | 201 |  | 2.49 | 5 | Crushed sand |  |  | 2.46 |  | 3.15 | 2.25 | 2.79 | 2.2 | 2.5 | [5 empty] | 394 | 467 |  |  |  | 725 | EFNARC | 500 | 4 |  |  |  | 6 | [16 empty] | 150 | [5 empty] | 84.5 |  | 100.9
| 318 | Guneyisi et al. | 2010 | 15GGBFS5MK | 440 |  | 82.5 |  | 27.5 | [10 empty] | 929 | 724 | 176 |  | 8 | 180.8 | 0.32 | 0.3287273 | 0.5920344 | 0.7596685 | 929 |  | 2.72 | 16 | River gravel |  |  | 5.66 | [10 empty] | 519 |  | 2.69 | 5 | Natural sand |  |  | 2.87 |  | 205 |  | 2.49 | 5 | Crushed sand |  |  | 2.46 |  | 3.15 | 2.25 | 2.79 | 2.2 | 2.5 | [5 empty] | 491 | 610 |  |  |  | 730 | EFNARC | 500 | 3 |  |  |  | 5 | [16 empty] | 150 | [5 empty] | 89.7 |  | 106.2
| 319 | Guneyisi et al. | 2010 | 30GGBFS10MK | 330 |  | 165 |  | 55 | [10 empty] | 924 | 720 | 176 |  | 8 | 180.8 | 0.32 | 0.3287273 | 0.5952381 | 0.7638889 | 924 |  | 2.72 | 16 | River gravel |  |  | 5.66 | [10 empty] | 516 |  | 2.69 | 5 | Natural sand |  |  | 2.87 |  | 204 |  | 2.49 | 5 | Crushed sand |  |  | 2.46 |  | 3.15 | 2.25 | 2.79 | 2.2 | 2.5 | [5 empty] | 367 | 468 |  |  |  | 725 | EFNARC | 500 | 4 |  |  |  | 16 | [16 empty] | 150 | [5 empty] | 81.2 |  | 103.7
| 320 | Guneyisi et al. | 2010 | 45GGBFS15MK | 220 |  | 247.5 |  | 82.5 | [10 empty] | 919 | 715 | 176 |  | 8 | 180.8 | 0.32 | 0.3287273 | 0.5984766 | 0.7692308 | 919 |  | 2.72 | 16 | River gravel |  |  | 5.66 | [10 empty] | 513 |  | 2.69 | 5 | Natural sand |  |  | 2.87 |  | 202 |  | 2.49 | 5 | Crushed sand |  |  | 2.46 |  | 3.15 | 2.25 | 2.79 | 2.2 | 2.5 | [5 empty] | 460 | 588 |  |  |  | 705 | EFNARC | 500 | 4 |  |  |  | 6 | [16 empty] | 150 | [5 empty] | 83.1 |  | 94.5
| 321 | Guneyisi et al. | 2010 | 10FA10GGBFS | 440 | 55 | 55 | [12 empty] | 924 | 720 | 176 |  | 8 | 180.8 | 0.32 | 0.3287273 | 0.5952381 | 0.7638889 | 924 |  | 2.72 | 16 | River gravel |  |  | 5.66 | [10 empty] | 516 |  | 2.69 | 5 | Natural sand |  |  | 2.87 |  | 204 |  | 2.49 | 5 | Crushed sand |  |  | 2.46 |  | 3.15 | 2.25 | 2.79 | 2.2 | 2.5 | [5 empty] | 481 | 538 |  |  |  | 730 | EFNARC | 500 | 2 |  |  |  | 4.1 | [16 empty] | 150 | [5 empty] | 77 |  | 94.9
| 322 | Guneyisi et al. | 2010 | 20FA20GGBFS | 330 | 110 | 110 | [12 empty] | 913 | 711 | 176 |  | 7.5 | 180.5 | 0.32 | 0.3281818 | 0.6024096 | 0.7735584 | 913 |  | 2.72 | 16 | River gravel |  |  | 5.66 | [10 empty] | 510 |  | 2.69 | 5 | Natural sand |  |  | 2.87 |  | 201 |  | 2.49 | 5 | Crushed sand |  |  | 2.46 |  | 3.15 | 2.25 | 2.79 | 2.2 | 2.5 | [5 empty] | 567 | 640 |  |  |  | 730 | EFNARC | 500 | 2 |  |  |  | 8.2 | [16 empty] | 150 | [5 empty] | 62.3 |  | 82.8
| 323 | Guneyisi et al. | 2010 | 30FA30GGBFS | 220 | 165 | 165 | [12 empty] | 903 | 703 | 176 |  | 4.44 | 178.664 | 0.32 | 0.3248436 | 0.6090808 | 0.7823613 | 903 |  | 2.72 | 16 | River gravel |  |  | 5.66 | [10 empty] | 504 |  | 2.69 | 5 | Natural sand |  |  | 2.87 |  | 199 |  | 2.49 | 5 | Crushed sand |  |  | 2.46 |  | 3.15 | 2.25 | 2.79 | 2.2 | 2.5 | [5 empty] | 350 | 417 |  |  |  | 730 | EFNARC | 500 | 2 |  |  |  | 9 | [16 empty] | 150 | [5 empty] | 69.4 |  | 79.2
| 324 | Guneyisi et al. | 2010 | 2.5SF2.5MK | 522.5 |  |  | 13.75 | 13.75 | [10 empty] | 931 | 724 | 176 |  | 9 | 181.4 | 0.32 | 0.3298182 | 0.5907626 | 0.7596685 | 931 |  | 2.72 | 16 | River gravel |  |  | 5.66 | [10 empty] | 519 |  | 2.69 | 5 | Natural sand |  |  | 2.87 |  | 205 |  | 2.49 | 5 | Crushed sand |  |  | 2.46 |  | 3.15 | 2.25 | 2.79 | 2.2 | 2.5 | [5 empty] | 435 | 558 |  |  |  | 725 | EFNARC | 500 | 4 |  |  |  | 20 | [16 empty] | 150 | [5 empty] | 93.9 |  | 100.7
| 325 | Guneyisi et al. | 2010 | 5SF5MK | 495 |  |  | 27.5 | 27.5 | [10 empty] | 927 | 721 | 176 |  | 9.7 | 181.82 | 0.32 | 0.3305818 | 0.5933118 | 0.7628294 | 927 |  | 2.72 | 16 | River gravel |  |  | 5.66 | [10 empty] | 517 |  | 2.69 | 5 | Natural sand |  |  | 2.87 |  | 204 |  | 2.49 | 5 | Crushed sand |  |  | 2.46 |  | 3.15 | 2.25 | 2.79 | 2.2 | 2.5 | [5 empty] | 413 | 466 |  |  |  | 685 | EFNARC | 500 | 4 |  |  |  | 23 | [16 empty] | 150 | [5 empty] | 92.6 |  | 107.2
| 326 | Guneyisi et al. | 2010 | 7.5SF7.5MK | 467.5 |  |  | 41.25 | 41.25 | [10 empty] | 923 | 718 | 176 |  | 10.78 | 182.468 | 0.32 | 0.33176 | 0.595883 | 0.7660167 | 923 |  | 2.72 | 16 | River gravel |  |  | 5.66 | [10 empty] | 515 |  | 2.69 | 5 | Natural sand |  |  | 2.87 |  | 203 |  | 2.49 | 5 | Crushed sand |  |  | 2.46 |  | 3.15 | 2.25 | 2.79 | 2.2 | 2.5 | [5 empty] | 399 | 495 |  |  |  | 700 | EFNARC | 500 | 4 |  |  |  | 12 | [16 empty] | 150 | [5 empty] | 94.4 |  | 107.3
| 327 | Guneyisi et al. | 2010 | 15FA2.5SF2.5MK | 440 | 82.5 |  | 13.75 | 13.75 | [10 empty] | 917 | 714 | 176 |  | 7.5 | 180.5 | 0.32 | 0.3281818 | 0.5997819 | 0.7703081 | 917 |  | 2.72 | 16 | River gravel |  |  | 5.66 | [10 empty] | 512 |  | 2.69 | 5 | Natural sand |  |  | 2.87 |  | 202 |  | 2.49 | 5 | Crushed sand |  |  | 2.46 |  | 3.15 | 2.25 | 2.79 | 2.2 | 2.5 | [5 empty] | 513 | 620 |  |  |  | 700 | EFNARC | 500 | 4 |  |  |  | 7 | [16 empty] | 150 | [5 empty] | 78.5 |  | 93.7
| 328 | Guneyisi et al. | 2010 | 30FA5SF5MK | 330 | 165 |  | 27.5 | 27.5 | [10 empty] | 900 | 700 | 176 |  | 7.5 | 180.5 | 0.32 | 0.3281818 | 0.6111111 | 0.7857143 | 900 |  | 2.72 | 16 | River gravel |  |  | 5.66 | [10 empty] | 502 |  | 2.69 | 5 | Natural sand |  |  | 2.87 |  | 198 |  | 2.49 | 5 | Crushed sand |  |  | 2.46 |  | 3.15 | 2.25 | 2.79 | 2.2 | 2.5 | [5 empty] | 626 | 751 |  |  |  | 730 | EFNARC | 500 | 2 |  |  |  | 8 | [16 empty] | 150 | [5 empty] | 74.1 |  | 91.1
| 329 | Guneyisi et al. | 2010 | 45FA7.5SF7.5MK | 220 | 247.5 |  | 41.25 | 41.25 | [10 empty] | 883 | 688 | 176 |  | 6.5 | 179.9 | 0.32 | 0.3270909 | 0.6228766 | 0.7994186 | 883 |  | 2.72 | 16 | River gravel |  |  | 5.66 | [10 empty] | 493 |  | 2.69 | 5 | Natural sand |  |  | 2.87 |  | 195 |  | 2.49 | 5 | Crushed sand |  |  | 2.46 |  | 3.15 | 2.25 | 2.79 | 2.2 | 2.5 | [5 empty] | 648 | 840 |  |  |  | 705 | EFNARC | 500 | 2.5 |  |  |  | 5 | [16 empty] | 150 | [5 empty] | 60.7 |  | 77.7
| 330 | Guneyisi et al. | 2010 | 15GGBFS2.5SF2.5MK | 440 |  | 82.5 | 13.75 | 13.75 | [10 empty] | 928 | 722 | 176 |  | 7 | 180.2 | 0.32 | 0.3276364 | 0.5926724 | 0.7617729 | 928 |  | 2.72 | 16 | River gravel |  |  | 5.66 | [10 empty] | 518 |  | 2.69 | 5 | Natural sand |  |  | 2.87 |  | 204 |  | 2.49 | 5 | Crushed sand |  |  | 2.46 |  | 3.15 | 2.25 | 2.79 | 2.2 | 2.5 | [5 empty] | 883 | 1074 |  |  |  | 700 | EFNARC | 500 | 6 |  |  |  | 14 | [16 empty] | 150 | [5 empty] | 90.6 |  | 113.1
| 331 | Guneyisi et al. | 2010 | 30GGBFS5SF5MK | 330 |  | 165 | 27.5 | 27.5 | [10 empty] | 922 | 717 | 176 |  | 7.25 | 180.35 | 0.32 | 0.3279091 | 0.5965293 | 0.7670851 | 922 |  | 2.72 | 16 | River gravel |  |  | 5.66 | [10 empty] | 514 |  | 2.69 | 5 | Natural sand |  |  | 2.87 |  | 203 |  | 2.49 | 5 | Crushed sand |  |  | 2.46 |  | 3.15 | 2.25 | 2.79 | 2.2 | 2.5 | [5 empty] | 380 | 445 |  |  |  | 700 | EFNARC | 500 | 3 |  |  |  | 18 | [16 empty] | 150 | [5 empty] | 88.5 |  | 98.2
| 332 | Guneyisi et al. | 2010 | 45GGBFS7.5SF7.5MK | 220 |  | 247.5 | 41.25 | 41.25 | [10 empty] | 915 | 713 | 176 |  | 7.55 | 180.53 | 0.32 | 0.3282364 | 0.6010929 | 0.7713885 | 915 |  | 2.72 | 16 | River gravel |  |  | 5.66 | [10 empty] | 511 |  | 2.69 | 5 | Natural sand |  |  | 2.87 |  | 202 |  | 2.49 | 5 | Crushed sand |  |  | 2.46 |  | 3.15 | 2.25 | 2.79 | 2.2 | 2.5 | [5 empty] | 331 | 422 |  |  |  | 670 | EFNARC | 500 | 5 |  |  |  | 19 | [16 empty] | 150 | [5 empty] | 74.1 |  | 88.7
| 333 | Guneyisi et al. | 2010 | 7.5FA7.5GGBFS5SF | 440 | 41.25 | 41.25 | 27.5 | [11 empty] | 922 | 717 | 176 |  | 6.4 | 179.84 | 0.32 | 0.3269818 | 0.5965293 | 0.7670851 | 922 |  | 2.72 | 16 | River gravel |  |  | 5.66 | [10 empty] | 514 |  | 2.69 | 5 | Natural sand |  |  | 2.87 |  | 203 |  | 2.49 | 5 | Crushed sand |  |  | 2.46 |  | 3.15 | 2.25 | 2.79 | 2.2 | 2.5 | [5 empty] | 242 | 293 |  |  |  | 670 | EFNARC | 500 | 5 |  |  |  | 6.4 | [16 empty] | 150 | [5 empty] | 78.6 |  | 88.4
| 334 | Guneyisi et al. | 2010 | 15FA15GGBFS10SF | 330 | 82.5 | 82.5 | 55 | [11 empty] | 909 | 707 | 176 |  | 6.48 | 179.888 | 0.32 | 0.3270691 | 0.6050605 | 0.7779349 | 909 |  | 2.72 | 16 | River gravel |  |  | 5.66 | [10 empty] | 507 |  | 2.69 | 5 | Natural sand |  |  | 2.87 |  | 200 |  | 2.49 | 5 | Crushed sand |  |  | 2.46 |  | 3.15 | 2.25 | 2.79 | 2.2 | 2.5 | [5 empty] | 260 | 295 |  |  |  | 670 | EFNARC | 500 | 4 |  |  |  | 6.4 | [16 empty] | 150 | [5 empty] | 72.7 |  | 88.9
| 335 | Guneyisi et al. | 2010 | 22.5FA22.5GGBFS15SF | 220 | 123.75 | 123.75 | 82.5 | [11 empty] | 896 | 697 | 176 |  | 8 | 180.8 | 0.32 | 0.3287273 | 0.6138393 | 0.7890961 | 896 |  | 2.72 | 16 | River gravel |  |  | 5.66 | [10 empty] | 500 |  | 2.69 | 5 | Natural sand |  |  | 2.87 |  | 197 |  | 2.49 | 5 | Crushed sand |  |  | 2.46 |  | 3.15 | 2.25 | 2.79 | 2.2 | 2.5 | [5 empty] | 324 | 417 |  |  |  | 700 | EFNARC | 500 | 3 |  |  |  | 6.2 | [16 empty] | 150 | [5 empty] | 64.3 |  | 79
| 336 | Guneyisi et al. | 2010 | 7.5FA7.5GGBFS5MK | 440 | 41.25 | 41.25 |  | 27.5 | [10 empty] | 924 | 720 | 176 |  | 8 | 180.8 | 0.32 | 0.3287273 | 0.5952381 | 0.7638889 | 924 |  | 2.72 | 16 | River gravel |  |  | 5.66 | [10 empty] | 516 |  | 2.69 | 5 | Natural sand |  |  | 2.87 |  | 204 |  | 2.49 | 5 | Crushed sand |  |  | 2.46 |  | 3.15 | 2.25 | 2.79 | 2.2 | 2.5 | [5 empty] | 680 | 811 |  |  |  | 730 | EFNARC | 500 | 3 |  |  |  | 9 | [16 empty] | 150 | [5 empty] | 91.2 |  | 97.9
| 337 | Guneyisi et al. | 2010 | 15FA15GGBFS10MK | 330 | 82.5 | 82.5 |  | 55 | [10 empty] | 913 | 711 | 176 |  | 7 | 180.2 | 0.32 | 0.3276364 | 0.6024096 | 0.7735584 | 913 |  | 2.72 | 16 | River gravel |  |  | 5.66 | [10 empty] | 510 |  | 2.69 | 5 | Natural sand |  |  | 2.87 |  | 201 |  | 2.49 | 5 | Crushed sand |  |  | 2.46 |  | 3.15 | 2.25 | 2.79 | 2.2 | 2.5 | [5 empty] | 662 | 799 |  |  |  | 700 | EFNARC | 500 | 6 |  |  |  | 7 | [16 empty] | 150 | [5 empty] | 85.4 |  | 95.7
| 338 | Guneyisi et al. | 2010 | 22.5FA22.5GGBFS15MK | 220 | 123.75 | 123.75 |  | 82.5 | [10 empty] | 903 | 703 | 176 |  | 7 | 180.2 | 0.32 | 0.3276364 | 0.6090808 | 0.7823613 | 903 |  | 2.72 | 16 | River gravel |  |  | 5.66 | [10 empty] | 504 |  | 2.69 | 5 | Natural sand |  |  | 2.87 |  | 199 |  | 2.49 | 5 | Crushed sand |  |  | 2.46 |  | 3.15 | 2.25 | 2.79 | 2.2 | 2.5 | [5 empty] | 457 | 599 |  |  |  | 730 | EFNARC | 500 | 2.5 |  |  |  | 8 | [16 empty] | 150 | [5 empty] | 76.5 |  | 87
| 339 | Guneyisi et al. | 2010 | Control-PC2 | 450 | [14 empty] | 868 | 826 | 176 |  | 3.5 | 178.1 | 0.3911111 | 0.3957778 | 0.5184332 | 0.5447942 | 868 |  | 2.72 | 16 | River gravel |  |  | 5.66 | [10 empty] | 592 |  | 2.69 | 5 | Natural sand |  |  | 2.87 |  | 234 |  | 2.49 | 5 | Crushed sand |  |  | 2.46 |  | 3.15 | 2.25 | 2.79 | 2.2 | 2.5 | [5 empty] | 278 | 306 |  |  |  | 670 | EFNARC | 500 | 1 |  |  |  | 3.2 | [16 empty] | 150 | [5 empty] | 61.5 |  | 73.6
| 340 | Guneyisi et al. | 2010 | 20FA | 360 | 90 | [13 empty] | 855 | 813 | 176 |  | 3.2 | 177.92 | 0.3911111 | 0.3953778 | 0.5263158 | 0.5535055 | 855 |  | 2.72 | 16 | River gravel |  |  | 5.66 | [10 empty] | 583 |  | 2.69 | 5 | Natural sand |  |  | 2.87 |  | 230 |  | 2.49 | 5 | Crushed sand |  |  | 2.46 |  | 3.15 | 2.25 | 2.79 | 2.2 | 2.5 | [5 empty] | 312 | 361 |  |  |  | 675 | EFNARC | 500 | 2 |  |  |  | 10.4 | [16 empty] | 150 | [5 empty] | 52.1 |  | 68
| 341 | Guneyisi et al. | 2010 | 40FA | 270 | 180 | [13 empty] | 842 | 801 | 176 |  | 2.96 | 177.776 | 0.3911111 | 0.3950578 | 0.5344418 | 0.5617978 | 842 |  | 2.72 | 16 | River gravel |  |  | 5.66 | [10 empty] | 574 |  | 2.69 | 5 | Natural sand |  |  | 2.87 |  | 227 |  | 2.49 | 5 | Crushed sand |  |  | 2.46 |  | 3.15 | 2.25 | 2.79 | 2.2 | 2.5 | [5 empty] | 318 | 363 |  |  |  | 730 | EFNARC | 500 | 2 |  |  |  | 6 | [16 empty] | 150 | [5 empty] | 44.7 |  | 60.3
| 342 | Guneyisi et al. | 2010 | 60FA | 180 | 270 | [13 empty] | 829 | 788 | 176 |  | 3 | 177.8 | 0.3911111 | 0.3951111 | 0.5428227 | 0.571066 | 829 |  | 2.72 | 16 | River gravel |  |  | 5.66 | [10 empty] | 565 |  | 2.69 | 5 | Natural sand |  |  | 2.87 |  | 223 |  | 2.49 | 5 | Crushed sand |  |  | 2.46 |  | 3.15 | 2.25 | 2.79 | 2.2 | 2.5 | [5 empty] | 372 | 442 |  |  |  | 720 | EFNARC | 500 | 1 |  |  |  | 4 | [16 empty] | 150 | [5 empty] | 30.3 |  | 42.5
| 343 | Guneyisi et al. | 2010 | 20GGBFS | 360 |  | 90 | [12 empty] | 866 | 823 | 176 |  | 3.7 | 178.22 | 0.3911111 | 0.3960444 | 0.5196305 | 0.5467801 | 866 |  | 2.72 | 16 | River gravel |  |  | 5.66 | [10 empty] | 590 |  | 2.69 | 5 | Natural sand |  |  | 2.87 |  | 233 |  | 2.49 | 5 | Crushed sand |  |  | 2.46 |  | 3.15 | 2.25 | 2.79 | 2.2 | 2.5 | [5 empty] | 220 | 268 |  |  |  | 670 | EFNARC | 500 | 3 |  |  |  | 10 | [16 empty] | 150 | [5 empty] | 59 |  | 72.6
| 344 | Guneyisi et al. | 2010 | 40GGBFS | 270 |  | 180 | [12 empty] | 863 | 821 | 176 |  | 3.44 | 178.064 | 0.3911111 | 0.3956978 | 0.5214368 | 0.5481121 | 863 |  | 2.72 | 16 | River gravel |  |  | 5.66 | [10 empty] | 589 |  | 2.69 | 5 | Natural sand |  |  | 2.87 |  | 232 |  | 2.49 | 5 | Crushed sand |  |  | 2.46 |  | 3.15 | 2.25 | 2.79 | 2.2 | 2.5 | [5 empty] | 245 | 316 |  |  |  | 710 | EFNARC | 500 | 3 |  |  |  | 14 | [16 empty] | 150 | [5 empty] | 58 |  | 74.9
| 345 | Guneyisi et al. | 2010 | 60GGBFS | 180 |  | 270 | [12 empty] | 860 | 819 | 176 |  | 2.8 | 177.68 | 0.3911111 | 0.3948444 | 0.5232558 | 0.5494505 | 860 |  | 2.72 | 16 | River gravel |  |  | 5.66 | [10 empty] | 587 |  | 2.69 | 5 | Natural sand |  |  | 2.87 |  | 232 |  | 2.49 | 5 | Crushed sand |  |  | 2.46 |  | 3.15 | 2.25 | 2.79 | 2.2 | 2.5 | [5 empty] | 236 | 315 |  |  |  | 705 | EFNARC | 500 | 3 |  |  |  | 12 | [16 empty] | 150 | [5 empty] | 56.2 |  | 65.7
| 346 | Guneyisi et al. | 2010 | 5SF | 427.5 |  |  | 22.5 | [11 empty] | 865 | 823 | 176 |  | 4.88 | 178.928 | 0.3911111 | 0.3976178 | 0.5202312 | 0.5467801 | 865 |  | 2.72 | 16 | River gravel |  |  | 5.66 | [10 empty] | 590 |  | 2.69 | 5 | Natural sand |  |  | 2.87 |  | 233 |  | 2.49 | 5 | Crushed sand |  |  | 2.46 |  | 3.15 | 2.25 | 2.79 | 2.2 | 2.5 | [5 empty] | 263 | 342 |  |  |  | 660 | EFNARC | 500 | 5 |  |  |  | 10 | [16 empty] | 150 | [5 empty] | 60.7 |  | 71.2
| 347 | Guneyisi et al. | 2010 | 10SF | 405 |  |  | 45 | [11 empty] | 861 | 819 | 176 |  | 5.2 | 179.12 | 0.3911111 | 0.3980444 | 0.5226481 | 0.5494505 | 861 |  | 2.72 | 16 | River gravel |  |  | 5.66 | [10 empty] | 587 |  | 2.69 | 5 | Natural sand |  |  | 2.87 |  | 232 |  | 2.49 | 5 | Crushed sand |  |  | 2.46 |  | 3.15 | 2.25 | 2.79 | 2.2 | 2.5 | [5 empty] | 270 | 330 |  |  |  | 680 | EFNARC | 500 | 4 |  |  |  | 10 | [16 empty] | 150 | [5 empty] | 58.5 |  | 76.1
| 348 | Guneyisi et al. | 2010 | 15SF | 382.5 |  |  | 67.5 | [11 empty] | 858 | 816 | 176 |  | 7.76 | 180.656 | 0.3911111 | 0.4014578 | 0.5244755 | 0.5514706 | 858 |  | 2.72 | 16 | River gravel |  |  | 5.66 | [10 empty] | 585 |  | 2.69 | 5 | Natural sand |  |  | 2.87 |  | 231 |  | 2.49 | 5 | Crushed sand |  |  | 2.46 |  | 3.15 | 2.25 | 2.79 | 2.2 | 2.5 | [5 empty] | 300 | 366 |  |  |  | 695 | EFNARC | 500 | 4 |  |  |  | 10 | [16 empty] | 150 | [5 empty] | 71.1 |  | 74.8
| 349 | Guneyisi et al. | 2010 | 15FA5SF | 360 | 67.5 |  | 22.5 | [11 empty] | 855 | 813 | 176 |  | 4.24 | 178.544 | 0.3911111 | 0.3967644 | 0.5263158 | 0.5535055 | 855 |  | 2.72 | 16 | River gravel |  |  | 5.66 | [10 empty] | 583 |  | 2.69 | 5 | Natural sand |  |  | 2.87 |  | 230 |  | 2.49 | 5 | Crushed sand |  |  | 2.46 |  | 3.15 | 2.25 | 2.79 | 2.2 | 2.5 | [5 empty] | 360 | 433 |  |  |  | 690 | EFNARC | 500 | 3 |  |  |  | 7.5 | [16 empty] | 150 | [5 empty] | 61.5 |  | 67.2
| 350 | Guneyisi et al. | 2010 | 30FA10SF | 270 | 135 |  | 45 | [11 empty] | 841 | 801 | 176 |  | 4.52 | 178.712 | 0.3911111 | 0.3971378 | 0.5350773 | 0.5617978 | 841 |  | 2.72 | 16 | River gravel |  |  | 5.66 | [10 empty] | 574 |  | 2.69 | 5 | Natural sand |  |  | 2.87 |  | 227 |  | 2.49 | 5 | Crushed sand |  |  | 2.46 |  | 3.15 | 2.25 | 2.79 | 2.2 | 2.5 | [5 empty] | 329 | 420 |  |  |  | 695 | EFNARC | 500 | 2 |  |  |  | 6 | [16 empty] | 150 | [5 empty] | 46.9 |  | 57.6
| 351 | Guneyisi et al. | 2010 | 45FA15SF | 180 | 202.5 |  | 67.5 | [11 empty] | 828 | 788 | 176 |  | 4.82 | 178.892 | 0.3911111 | 0.3975378 | 0.5434783 | 0.571066 | 828 |  | 2.72 | 16 | River gravel |  |  | 5.66 | [10 empty] | 565 |  | 2.69 | 5 | Natural sand |  |  | 2.87 |  | 223 |  | 2.49 | 5 | Crushed sand |  |  | 2.46 |  | 3.15 | 2.25 | 2.79 | 2.2 | 2.5 | [5 empty] | 326 | 410 |  |  |  | 720 | EFNARC | 500 | 3 |  |  |  | 6 | [16 empty] | 150 | [5 empty] | 37.4 |  | 44.8
| 352 | Guneyisi et al. | 2010 | 15GGBFS5SF | 360 |  | 67.5 | 22.5 | [11 empty] | 863 | 820 | 176 |  | 4 | 178.4 | 0.3911111 | 0.3964444 | 0.5214368 | 0.5487805 | 863 |  | 2.72 | 16 | River gravel |  |  | 5.66 | [10 empty] | 588 |  | 2.69 | 5 | Natural sand |  |  | 2.87 |  | 232 |  | 2.49 | 5 | Crushed sand |  |  | 2.46 |  | 3.15 | 2.25 | 2.79 | 2.2 | 2.5 | [5 empty] | 267 | 337 |  |  |  | 680 | EFNARC | 500 | 4 |  |  |  | 8 | [16 empty] | 150 | [5 empty] | 60.1 |  | 68
| 353 | Guneyisi et al. | 2010 | 30GGBFS10SF | 270 |  | 135 | 45 | [11 empty] | 857 | 816 | 176 |  | 4.56 | 178.736 | 0.3911111 | 0.3971911 | 0.5250875 | 0.5514706 | 857 |  | 2.72 | 16 | River gravel |  |  | 5.66 | [10 empty] | 585 |  | 2.69 | 5 | Natural sand |  |  | 2.87 |  | 231 |  | 2.49 | 5 | Crushed sand |  |  | 2.46 |  | 3.15 | 2.25 | 2.79 | 2.2 | 2.5 | [5 empty] | 242 | 309 |  |  |  | 715 | EFNARC | 500 | 3 |  |  |  | 5.2 | [16 empty] | 150 | [5 empty] | 58.3 |  | 68.2
| 354 | Guneyisi et al. | 2010 | 45GGBFS15SF | 180 |  | 202.5 | 67.5 | [11 empty] | 852 | 810 | 176 |  | 5.76 | 179.456 | 0.3911111 | 0.3987911 | 0.528169 | 0.5555556 | 852 |  | 2.72 | 16 | River gravel |  |  | 5.66 | [10 empty] | 581 |  | 2.69 | 5 | Natural sand |  |  | 2.87 |  | 229 |  | 2.49 | 5 | Crushed sand |  |  | 2.46 |  | 3.15 | 2.25 | 2.79 | 2.2 | 2.5 | [5 empty] | 261 | 325 |  |  |  | 705 | EFNARC | 500 | 3.8 |  |  |  | 11.2 | [16 empty] | 150 | [5 empty] | 57.6 |  | 70.7
| 355 | Guneyisi et al. | 2010 | 10FA10GGBFS | 360 | 45 | 45 | [12 empty] | 860 | 819 | 176 |  | 3.2 | 177.92 | 0.3911111 | 0.3953778 | 0.5232558 | 0.5494505 | 860 |  | 2.72 | 16 | River gravel |  |  | 5.66 | [10 empty] | 587 |  | 2.69 | 5 | Natural sand |  |  | 2.87 |  | 232 |  | 2.49 | 5 | Crushed sand |  |  | 2.46 |  | 3.15 | 2.25 | 2.79 | 2.2 | 2.5 | [5 empty] | 313 | 376 |  |  |  | 705 | EFNARC | 500 | 3 |  |  |  | 9.9 | [16 empty] | 150 | [5 empty] | 62.4 |  | 78
| 356 | Guneyisi et al. | 2010 | 20FA20GGBFS | 270 | 90 | 90 | [12 empty] | 852 | 811 | 176 |  | 3.2 | 177.92 | 0.3911111 | 0.3953778 | 0.528169 | 0.5548705 | 852 |  | 2.72 | 16 | River gravel |  |  | 5.66 | [10 empty] | 581 |  | 2.69 | 5 | Natural sand |  |  | 2.87 |  | 230 |  | 2.49 | 5 | Crushed sand |  |  | 2.46 |  | 3.15 | 2.25 | 2.79 | 2.2 | 2.5 | [5 empty] | 309.5 | 424 |  |  |  | 690 | EFNARC | 500 | 2.2 |  |  |  | 6.6 | [16 empty] | 150 | [5 empty] | 53.6 |  | 69.2
| 357 | Guneyisi et al. | 2010 | 30FA30GGBFS | 180 | 135 | 135 | [12 empty] | 845 | 803 | 176 |  | 2.8 | 177.68 | 0.3911111 | 0.3948444 | 0.5325444 | 0.5603985 | 845 |  | 2.72 | 16 | River gravel |  |  | 5.66 | [10 empty] | 576 |  | 2.69 | 5 | Natural sand |  |  | 2.87 |  | 227 |  | 2.49 | 5 | Crushed sand |  |  | 2.46 |  | 3.15 | 2.25 | 2.79 | 2.2 | 2.5 | [5 empty] | 323 | 415 |  |  |  | 730 | EFNARC | 500 | 3 |  |  |  | 6.2 | [16 empty] | 150 | [5 empty] | 45.9 |  | 60.6
| 358 | Guneyisi et al. | 2010 | 7.5FA7.5GGBFS5SF | 360 | 33.75 | 33.75 | 22.5 | [11 empty] | 859 | 817 | 176 |  | 4.2 | 178.52 | 0.3911111 | 0.3967111 | 0.523865 | 0.5507956 | 859 |  | 2.72 | 16 | River gravel |  |  | 5.66 | [10 empty] | 586 |  | 2.69 | 5 | Natural sand |  |  | 2.87 |  | 231 |  | 2.49 | 5 | Crushed sand |  |  | 2.46 |  | 3.15 | 2.25 | 2.79 | 2.2 | 2.5 | [5 empty] | 281 | 350 |  |  |  | 675 | EFNARC | 500 | 3.4 |  |  |  | 6 | [16 empty] | 150 | [5 empty] | 60.6 |  | 76
| 359 | Guneyisi et al. | 2010 | 15FA15GGBFS10SF | 270 | 67.5 | 67.5 | 45 | [11 empty] | 849 | 808 | 176 |  | 4.24 | 178.544 | 0.3911111 | 0.3967644 | 0.5300353 | 0.5569307 | 849 |  | 2.72 | 16 | River gravel |  |  | 5.66 | [10 empty] | 579 |  | 2.69 | 5 | Natural sand |  |  | 2.87 |  | 229 |  | 2.49 | 5 | Crushed sand |  |  | 2.46 |  | 3.15 | 2.25 | 2.79 | 2.2 | 2.5 | [5 empty] | 315 | 395 |  |  |  | 675 | EFNARC | 500 | 2.8 |  |  |  | 4.9 | [16 empty] | 150 | [5 empty] | 54.7 |  | 66.8
| 360 | Guneyisi et al. | 2010 | 22.5FA22.5GGBFS15SF | 180 | 101.25 | 101.25 | 67.5 | [11 empty] | 840 | 799 | 176 |  | 5.04 | 179.024 | 0.3911111 | 0.3978311 | 0.5357143 | 0.563204 | 840 |  | 2.72 | 16 | River gravel |  |  | 5.66 | [10 empty] | 573 |  | 2.69 | 5 | Natural sand |  |  | 2.87 |  | 226 |  | 2.49 | 5 | Crushed sand |  |  | 2.46 |  | 3.15 | 2.25 | 2.79 | 2.2 | 2.5 | [5 empty] | 297 | 395 |  |  |  | 700 | EFNARC | 500 | 2.8 |  |  |  | 4.2 | [16 empty] | 150 | [5 empty] | 44.2 |  | 55.2
18 | 361 | Hossain et al. | 2010 | REF1 | 400 | [6 empty] | VA | [7 empty] | 850 | 850 | 140 |  | 3.4 | 142.006 | 0.35 | 0.355015 | 0.4705882 | 0.4705882 | 850 |  | 2.65 | 20 | Crushed limestone |  |  |  | 0.76 | [9 empty] | 850 |  | 2.72 | 4.75 | Crushed limestone |  |  |  | 0.6 | [9 empty] | 3.17 |  |  |  |  | 2.45 |  |  |  |  | 354 | 354 |  |  |  | 620 | EFNARC | [17 empty] | 6.3% | [14 empty] | 100 | 200 |  |  | 20 | 38 |  | 54
| 362 | Hossain et al. | 2010 | REF2 | 400 | [6 empty] | VA | [7 empty] | 850 | 850 | 160 |  | 2.5 | 161.475 | 0.4 | 0.4036875 | 0.4705882 | 0.4705882 | 850 |  | 2.65 | 20 | Crushed limestone |  |  |  | 0.76 | [9 empty] | 850 |  | 2.72 | 4.75 | Crushed limestone |  |  |  | 0.6 | [9 empty] | 3.17 |  |  |  |  | 2.45 |  |  |  |  | 366 | 366 |  |  |  | 630 | EFNARC | [17 empty] | 5.5% | [14 empty] | 100 | 200 |  |  | 18 | 36 |  | 48
| 363 | Hossain et al. | 2010 | REF3 | 400 | [6 empty] | VA | [7 empty] | 850 | 850 | 180 |  | 1.5 | 180.885 | 0.45 | 0.4522125 | 0.4705882 | 0.4705882 | 850 |  | 2.65 | 20 | Crushed limestone |  |  |  | 0.76 | [9 empty] | 850 |  | 2.72 | 4.75 | Crushed limestone |  |  |  | 0.6 | [9 empty] | 3.17 |  |  |  |  | 2.45 |  |  |  |  | 390 | 390 |  |  |  | 660 | EFNARC | [17 empty] | 4.5% | [14 empty] | 100 | 200 |  |  | 15 | 30 |  | 41
| 364 | Hossain et al. | 2010 | VA1 | 320 |  |  |  |  | 80 |  | VA | [7 empty] | 850 | 831 | 140 |  | 3.4 | 142.006 | 0.35 | 0.355015 | 0.4705882 | 0.4813478 | 850 |  | 2.65 | 20 | Crushed limestone |  |  |  | 0.76 | [9 empty] | 831 |  | 2.72 | 4.75 | Crushed limestone |  |  |  | 0.6 | [9 empty] | 3.17 |  |  |  |  | 2.45 |  |  |  |  | 390 | 390 |  |  |  | 580 | EFNARC | [17 empty] | 6.1% | [14 empty] | 100 | 200 |  |  | 14 | 28 |  | 45
| 365 | Hossain et al. | 2010 | VA2 | 320 |  |  |  |  | 80 |  | VA | [7 empty] | 850 | 831 | 160 |  | 2.5 | 161.475 | 0.4 | 0.4036875 | 0.4705882 | 0.4813478 | 850 |  | 2.65 | 20 | Crushed limestone |  |  |  | 0.76 | [9 empty] | 831 |  | 2.72 | 4.75 | Crushed limestone |  |  |  | 0.6 | [9 empty] | 3.17 |  |  |  |  | 2.45 |  |  |  |  | 402 | 402 |  |  |  | 610 | EFNARC | [17 empty] | 5.1% | [14 empty] | 100 | 200 |  |  | 12 | 30 |  | 39
| 366 | Hossain et al. | 2010 | VA3 | 320 |  |  |  |  | 80 |  | VA | [7 empty] | 850 | 831 | 180 |  | 1.5 | 180.885 | 0.45 | 0.4522125 | 0.4705882 | 0.4813478 | 850 |  | 2.65 | 20 | Crushed limestone |  |  |  | 0.76 | [9 empty] | 831 |  | 2.72 | 4.75 | Crushed limestone |  |  |  | 0.6 | [9 empty] | 3.17 |  |  |  |  | 2.45 |  |  |  |  | 432 | 432 |  |  |  | 605 | EFNARC | [17 empty] | 4.3% | [14 empty] | 100 | 200 |  |  | 11 | 25 |  | 35
| 367 | Hossain et al. | 2010 | VA4 | 280 |  |  |  |  | 120 |  | VA | [7 empty] | 850 | 821 | 140 |  | 3.4 | 142.006 | 0.35 | 0.355015 | 0.4705882 | 0.4872107 | 850 |  | 2.65 | 20 | Crushed limestone |  |  |  | 0.76 | [9 empty] | 821 |  | 2.72 | 4.75 | Crushed limestone |  |  |  | 0.6 | [9 empty] | 3.17 |  |  |  |  | 2.45 |  |  |  |  | 444 | 444 |  |  |  | 560 | EFNARC | [17 empty] | 5.2% | [14 empty] | 100 | 200 |  |  | 11 | 23 |  | 40
| 368 | Hossain et al. | 2010 | VA5 | 280 |  |  |  |  | 120 |  | VA | [7 empty] | 850 | 821 | 160 |  | 2.5 | 161.475 | 0.4 | 0.4036875 | 0.4705882 | 0.4872107 | 850 |  | 2.65 | 20 | Crushed limestone |  |  |  | 0.76 | [9 empty] | 821 |  | 2.72 | 4.75 | Crushed limestone |  |  |  | 0.6 | [9 empty] | 3.17 |  |  |  |  | 2.45 |  |  |  |  | 474 | 474 |  |  |  | 600 | EFNARC | [17 empty] | 4.3% | [14 empty] | 100 | 200 |  |  | 9 | 22 |  | 32
| 369 | Hossain et al. | 2010 | VA6 | 280 |  |  |  |  | 120 |  | VA | [7 empty] | 850 | 821 | 180 |  | 1.5 | 180.885 | 0.45 | 0.4522125 | 0.4705882 | 0.4872107 | 850 |  | 2.65 | 20 | Crushed limestone |  |  |  | 0.76 | [9 empty] | 821 |  | 2.72 | 4.75 | Crushed limestone |  |  |  | 0.6 | [9 empty] | 3.17 |  |  |  |  | 2.45 |  |  |  |  | 510 | 510 |  |  |  | 590 | EFNARC | [17 empty] | 3.5% | [14 empty] | 100 | 200 |  |  | 9 | 19 |  | 28
| 370 | Hossain et al. | 2010 | VA7 | 240 |  |  |  |  | 160 |  | VA | [7 empty] | 850 | 812 | 140 |  | 3.4 | 142.006 | 0.35 | 0.355015 | 0.4705882 | 0.4926108 | 850 |  | 2.65 | 20 | Crushed limestone |  |  |  | 0.76 | [9 empty] | 812 |  | 2.72 | 4.75 | Crushed limestone |  |  |  | 0.6 | [9 empty] | 3.17 |  |  |  |  | 2.45 |  |  |  |  | 498 | 498 |  |  |  | 560 | EFNARC | [17 empty] | 4.3% | [14 empty] | 100 | 200 |  |  | 8 | 18 |  | 30
| 371 | Hossain et al. | 2010 | VA8 | 240 |  |  |  |  | 160 |  | VA | [7 empty] | 850 | 812 | 160 |  | 2.5 | 161.475 | 0.4 | 0.4036875 | 0.4705882 | 0.4926108 | 850 |  | 2.65 | 20 | Crushed limestone |  |  |  | 0.76 | [9 empty] | 812 |  | 2.72 | 4.75 | Crushed limestone |  |  |  | 0.6 | [9 empty] | 3.17 |  |  |  |  | 2.45 |  |  |  |  | 546 | 546 |  |  |  | 580 | EFNARC | [17 empty] | 3.6% | [14 empty] | 100 | 200 |  |  | 6 | 18 |  | 24
| 372 | Hossain et al. | 2010 | VA9 | 240 |  |  |  |  | 160 |  | VA | [7 empty] | 850 | 812 | 180 |  | 1.5 | 180.885 | 0.45 | 0.4522125 | 0.4705882 | 0.4926108 | 850 |  | 2.65 | 20 | Crushed limestone |  |  |  | 0.76 | [9 empty] | 812 |  | 2.72 | 4.75 | Crushed limestone |  |  |  | 0.6 | [9 empty] | 3.17 |  |  |  |  | 2.45 |  |  |  |  | 648 | 648 |  |  |  | 570 | EFNARC | [17 empty] | 2.5% | [14 empty] | 100 | 200 |  |  | 6 | 15 |  | 21
| 373 | Hossain et al. | 2010 | VA10 | 200 |  |  |  |  | 200 |  | VA | [7 empty] | 850 | 802 | 140 |  | 3.4 | 142.006 | 0.35 | 0.355015 | 0.4705882 | 0.4987531 | 850 |  | 2.65 | 20 | Crushed limestone |  |  |  | 0.76 | [9 empty] | 802 |  | 2.72 | 4.75 | Crushed limestone |  |  |  | 0.6 | [9 empty] | 3.17 |  |  |  |  | 2.45 |  |  |  |  | 534 | 534 |  |  |  | 560 | EFNARC | [17 empty] | 3.5% | [14 empty] | 100 | 200 |  |  | 5 | 14 |  | 16
| 374 | Hossain et al. | 2010 | VA11 | 200 |  |  |  |  | 200 |  | VA | [7 empty] | 850 | 802 | 160 |  | 2.5 | 161.475 | 0.4 | 0.4036875 | 0.4705882 | 0.4987531 | 850 |  | 2.65 | 20 | Crushed limestone |  |  |  | 0.76 | [9 empty] | 802 |  | 2.72 | 4.75 | Crushed limestone |  |  |  | 0.6 | [9 empty] | 3.17 |  |  |  |  | 2.45 |  |  |  |  | 582 | 582 |  |  |  | 570 | EFNARC | [17 empty] | 2.5% | [14 empty] | 100 | 200 |  |  | 4 | 12 |  | 14
| 375 | Hossain et al. | 2010 | VA12 | 200 |  |  |  |  | 200 |  | VA | [7 empty] | 850 | 802 | 180 |  | 1.5 | 180.885 | 0.45 | 0.4522125 | 0.4705882 | 0.4987531 | 850 |  | 2.65 | 20 | Crushed limestone |  |  |  | 0.76 | [9 empty] | 802 |  | 2.72 | 4.75 | Crushed limestone |  |  |  | 0.6 | [9 empty] | 3.17 |  |  |  |  | 2.45 |  |  |  |  | 672 | 672 |  |  |  | 570 | EFNARC | [17 empty] | 1.5% | [14 empty] | 100 | 200 |  |  | 4 | 10 |  | 14
19 | 376 | Liu | 2010 | F0 | 539 | [14 empty] | 924 | 743 | 178 |  | 5.93 | 182.151 | 0.3302412 | 0.3379425 | 0.5833333 | 0.7254374 | 924 |  | 2.6 | 20 |  |  |  |  | 1 | [9 empty] | 743 |  | 2.78 | [5 empty] | 1.2 | [9 empty] | 3.15 | 2.2 | [13 empty] | 720 | EFNARC |  |  | 665 | [14 empty] | 11% | EFNARC |  |  |  | 100 |  |  | 63.4 |  |  | 73.3 |  | 79 | 84.1
| 377 | Liu | 2010 | F20 | 437 | 80 | [13 empty] | 924 | 743 | 176 |  | 4.65 | 179.255 | 0.3404255 | 0.3467215 | 0.5595238 | 0.6958277 | 924 |  | 2.6 | 20 |  |  |  |  | 1 | [9 empty] | 743 |  | 2.78 | [5 empty] | 1.2 | [9 empty] | 3.15 | 2.2 | [13 empty] | 700 | EFNARC |  |  | 620 | [14 empty] | 13% | EFNARC |  |  |  | 100 |  |  | 53.1 |  |  | 69.7 |  | 78 | 83.2
| 378 | Liu | 2010 | F40 | 333 | 162 | [13 empty] | 924 | 743 | 173 |  | 3.71 | 175.597 | 0.3494949 | 0.3547414 | 0.5357143 | 0.666218 | 924 |  | 2.6 | 20 |  |  |  |  | 1 | [9 empty] | 743 |  | 2.78 | [5 empty] | 1.2 | [9 empty] | 3.15 | 2.2 | [13 empty] | 705 | EFNARC |  |  | 610 | [14 empty] | 13% | EFNARC |  |  |  | 100 |  |  | 43.3 |  |  | 58.5 |  | 63 | 68
| 379 | Liu | 2010 | F60 | 225 | 247 | [13 empty] | 924 | 743 | 170 |  | 3.21 | 172.247 | 0.3601695 | 0.3649301 | 0.5108225 | 0.6352624 | 924 |  | 2.6 | 20 |  |  |  |  | 1 | [9 empty] | 743 |  | 2.78 | [5 empty] | 1.2 | [9 empty] | 3.15 | 2.2 | [13 empty] | 715 | EFNARC |  |  | 550 | [14 empty] | 13% | EFNARC |  |  |  | 100 |  |  | 24.5 |  |  | 37.2 |  | 49.3 | 56.4
| 380 | Liu | 2010 | F80 | 115 | 336 | [13 empty] | 924 | 743 | 167 |  | 2.93 | 169.051 | 0.3702882 | 0.3748359 | 0.4880952 | 0.6069987 | 924 |  | 2.6 | 20 |  |  |  |  | 1 | [9 empty] | 743 |  | 2.78 | [5 empty] | 1.2 | [9 empty] | 3.15 | 2.2 | [13 empty] | 730 | EFNARC |  |  | 485 | [14 empty] | 5% | EFNARC |  |  |  | 100 |  |  | 8.4 |  |  | 16 |  | 26.1 | 37.2
20 | 381 | Safiuddin et al. | 2010 | C30R0 | 492.7 | [14 empty] | 846.3 | 842.2 | 147.8 |  | 4.439227 | 150.4191 | 0.2999797 | 0.3052956 | 0.5821813 | 0.5850154 | 846.3 |  | 2.71 | 19 | 50% Crushed granite +50% river gravel |  |  | 6.78 | 1.5 | [9 empty] | 842.2 |  | 2.62 | 4.75 | Pit sand |  |  | 2.74 | 1 | [9 empty] | 3.16 |  |  |  |  | 2.07 | [9 empty] | 710 | EFNARC | [19 empty] | 78.1 | 94.8
| 382 | Safiuddin et al. | 2010 | C30R15 | 418.8 |  |  |  |  | 73.9 |  | RHA | [7 empty] | 829.9 | 825.8 | 147.8 |  | 8.853819 | 153.0238 | 0.2999797 | 0.310582 | 0.593686 | 0.5966336 | 829.9 |  | 2.71 | 19 | 50% Crushed granite +50% river gravel |  |  | 6.78 | 1.5 | [9 empty] | 825.8 |  | 2.62 | 4.75 | Pit sand |  |  | 2.74 | 1 | [9 empty] | 3.16 |  |  |  |  | 2.07 | [9 empty] | 735 | EFNARC | [19 empty] | 72.1 | 141.6
| 383 | Safiuddin et al. | 2010 | C30R20 | 394.2 |  |  |  |  | 98.5 |  | RHA | [7 empty] | 824.4 | 820.3 | 147.8 |  | 10.622612 | 154.0673 | 0.2999797 | 0.3127001 | 0.5976468 | 0.6006339 | 824.4 |  | 2.71 | 19 | 50% Crushed granite +50% river gravel |  |  | 6.78 | 1.5 | [9 empty] | 820.3 |  | 2.62 | 4.75 | Pit sand |  |  | 2.74 | 1 | [9 empty] | 3.16 |  |  |  |  | 2.07 | [9 empty] | 770 | EFNARC | [19 empty] | 65.1 | 183
| 384 | Safiuddin et al. | 2010 | C35R0 | 422.3 | [6 empty] | RHA | [7 empty] | 876.1 | 871.8 | 147.8 |  | 3.04056 | 149.5939304 | 0.3499882 | 0.3542362 | 0.4820226 | 0.4844001 | 876.1 |  | 2.71 | 19 | 50% Crushed granite +50% river gravel |  |  | 6.78 | 1.5 | [9 empty] | 871.8 |  | 2.62 | 4.75 | Pit sand |  |  | 2.74 | 1 | [9 empty] | 3.16 |  |  |  |  | 2.07 | [9 empty] | 690 | EFNARC | [19 empty] | 82.5 | 78.6
| 385 | Safiuddin et al. | 2010 | C35R5 | 401.2 |  |  |  |  | 21.1 |  | RHA | [7 empty] | 871.4 | 867.1 | 147.8 |  | 3.8007 | 150.042413 | 0.3499882 | 0.3552982 | 0.4846224 | 0.4870257 | 871.4 |  | 2.71 | 19 | 50% Crushed granite +50% river gravel |  |  | 6.78 | 1.5 | [9 empty] | 867.1 |  | 2.62 | 4.75 | Pit sand |  |  | 2.74 | 1 | [9 empty] | 3.16 |  |  |  |  | 2.07 | [9 empty] | 700 | EFNARC | [19 empty] | 79.8 | 91.2
| 386 | Safiuddin et al. | 2010 | C35R10 | 380.1 |  |  |  |  | 42.2 |  | RHA | [7 empty] | 866.7 | 862.4 | 147.8 |  | 4.581955 | 150.5034 | 0.3499882 | 0.3563897 | 0.4872505 | 0.48968 | 866.7 |  | 2.71 | 19 | 50% Crushed granite +50% river gravel |  |  | 6.78 | 1.5 | [9 empty] | 862.4 |  | 2.62 | 4.75 | Pit sand |  |  | 2.74 | 1 | [9 empty] | 3.16 |  |  |  |  | 2.07 | [9 empty] | 710 | EFNARC | [19 empty] | 77.6 | 105.6
| 387 | Safiuddin et al. | 2010 | C35R15 | 359 |  |  |  |  | 63.3 |  | RHA | [7 empty] | 862 | 857.8 | 147.8 |  | 6.102235 | 151.4003 | 0.3499882 | 0.3585137 | 0.4899072 | 0.4923059 | 862 |  | 2.71 | 19 | 50% Crushed granite +50% river gravel |  |  | 6.78 | 1.5 | [9 empty] | 857.8 |  | 2.62 | 4.75 | Pit sand |  |  | 2.74 | 1 | [9 empty] | 3.16 |  |  |  |  | 2.07 | [9 empty] | 720 | EFNARC | [19 empty] | 75.1 | 112.8
| 388 | Safiuddin et al. | 2010 | C35R20 | 337.8 |  |  |  |  | 84.5 |  | RHA | [7 empty] | 857.3 | 853.1 | 147.8 |  | 7.618292 | 152.2948 | 0.3499882 | 0.3606318 | 0.492593 | 0.4950182 | 857.3 |  | 2.71 | 19 | 50% Crushed granite +50% river gravel |  |  | 6.78 | 1.5 | [9 empty] | 853.1 |  | 2.62 | 4.75 | Pit sand |  |  | 2.74 | 1 | [9 empty] | 3.16 |  |  |  |  | 2.07 | [9 empty] | 710 | EFNARC | [19 empty] | 76.9 | 134.4
| 389 | Safiuddin et al. | 2010 | C35R25 | 316.7 |  |  |  |  | 105.6 |  | RHA | [7 empty] | 852.6 | 848.4 | 147.8 |  | 9.16391 | 153.2067069 | 0.3499882 | 0.3627912 | 0.4953085 | 0.4977605 | 852.6 |  | 2.71 | 19 | 50% Crushed granite +50% river gravel |  |  | 6.78 | 1.5 | [9 empty] | 848.4 |  | 2.62 | 4.75 | Pit sand |  |  | 2.74 | 1 | [9 empty] | 3.16 |  |  |  |  | 2.07 | [9 empty] | 740 | EFNARC | [19 empty] | 70.2 | 148.8
| 390 | Safiuddin et al. | 2010 | C35R30 | 295.6 |  |  |  |  | 126.7 |  | RHA | [7 empty] | 847.9 | 843.7 | 147.8 |  | 10.68419 | 154.1036721 | 0.3499882 | 0.3649152 | 0.498054 | 0.5005334 | 847.9 |  | 2.71 | 19 | 50% Crushed granite +50% river gravel |  |  | 6.78 | 1.5 | [9 empty] | 843.7 |  | 2.62 | 4.75 | Pit sand |  |  | 2.74 | 1 | [9 empty] | 3.16 |  |  |  |  | 2.07 | [9 empty] | 750 | EFNARC | [19 empty] | 68.3 | 163.2
| 391 | Safiuddin et al. | 2010 | C40R0 | 369.5 | [6 empty] | RHA | [7 empty] | 898.4 | 894 | 147.8 |  | 2.257645 | 149.132 | 0.4 | 0.4036049 | 0.4112867 | 0.413311 | 898.4 |  | 2.71 | 19 | 50% Crushed granite +50% river gravel |  |  | 6.78 | 1.5 | [9 empty] | 894 |  | 2.62 | 4.75 | Pit sand |  |  | 2.74 | 1 | [9 empty] | 3.16 |  |  |  |  | 2.07 | [9 empty] | 665 | EFNARC | [19 empty] | 87.9 | 62.4
| 392 | Safiuddin et al. | 2010 | C40R15 | 314.1 |  |  |  |  | 55.4 |  | RHA | [7 empty] | 886 | 881.7 | 147.8 |  | 3.8428 | 150.067252 | 0.4 | 0.406136 | 0.4170429 | 0.4190768 | 886 |  | 2.71 | 19 | 50% Crushed granite +50% river gravel |  |  | 6.78 | 1.5 | [9 empty] | 881.7 |  | 2.62 | 4.75 | Pit sand |  |  | 2.74 | 1 | [9 empty] | 3.16 |  |  |  |  | 2.07 | [9 empty] | 680 | EFNARC | [19 empty] | 83.9 | 98.4
| 393 | Safiuddin et al. | 2010 | C40R20 | 295.6 |  |  |  |  | 73.9 |  | RHA | [7 empty] | 881.9 | 877.6 | 147.8 |  | 4.622445 | 150.5272 | 0.4 | 0.4073809 | 0.4189817 | 0.4210346 | 881.9 |  | 2.71 | 19 | 50% Crushed granite +50% river gravel |  |  | 6.78 | 1.5 | [9 empty] | 877.6 |  | 2.62 | 4.75 | Pit sand |  |  | 2.74 | 1 | [9 empty] | 3.16 |  |  |  |  | 2.07 | [9 empty] | 675 | EFNARC | [19 empty] | 84.7 | 103.8
| 394 | Safiuddin et al. | 2010 | C50R0 | 296.8 | [6 empty] | RHA | [7 empty] | 928.3 | 923.7 | 148.4 |  | 1.501808 | 149.2861 | 0.5 | 0.5029854 | 0.3197242 | 0.3213164 | 928.3 |  | 2.71 | 19 | 50% Crushed granite +50% river gravel |  |  | 6.78 | 1.5 | [9 empty] | 923.7 |  | 2.62 | 4.75 | Pit sand |  |  | 2.74 | 1 | [9 empty] | 3.16 |  |  |  |  | 2.07 | [9 empty] | 605 | EFNARC | [19 empty] | 104.1 | 8.4
21 | 395 | Türkeland Kandemir | 2010 | M1 | 348 | 173 | [7 empty] | 32 |  |  | LP |  |  | 589 | 902 | 191 |  | 12 | 198.716 | 0.3666027 | 0.3814127 | 0.8845501 | 0.5776053 | 589 |  | 2.69 | 15 | Limestone | [13 empty] | 902 |  | 2.69 | 5 | Limestone | [13 empty] | 3.11 | 2.2 | [6 empty] | 2.7 | [6 empty] | 710 | EFNARC | 500 | 4.3 |  |  |  |  | 23.5 | [15 empty] | 150 |  | 24.0213 | 35.0426 |  |  | 47.0593
| 396 | Türkeland Kandemir | 2010 | M2 | 350 | 154 | [7 empty] | 82 |  |  | LP |  |  | 566 | 868 | 193 |  | 15.4 | 202.9022 | 0.3829365 | 0.4025837 | 0.8904594 | 0.5806452 | 566 |  | 2.72 | 15 | Basalt | [13 empty] | 868 |  | 2.72 | 5 | Basalt | [13 empty] | 3.11 | 2.2 | [6 empty] | 2.7 | [6 empty] | 620 | EFNARC | 500 | 4.4 |  |  |  |  | 31 | [15 empty] | 150 |  | 20.1074 | 30.8759 |  |  | 41.1426
| 397 | Türkeland Kandemir | 2010 | M3 | 348 | [8 empty] | 269 |  |  | LP |  |  | 582 | 886 | 191 |  | 11.7 | 198.5231 | 0.5488506 | 0.5704687 | 0.5979381 | 0.3927765 | 582 |  | 2.69 | 15 | Limestone | [13 empty] | 886 |  | 2.69 | 5 | Limestone | [13 empty] | 3.11 | 2.2 | [6 empty] | 2.7 | [6 empty] | 750 | EFNARC | 500 | 2.9 |  |  |  |  | 11 | [15 empty] | 150 |  | 21.4398 | 28.9574 |  |  | 36.9759
| 398 | Türkeland Kandemir | 2010 | M4 | 351 | [8 empty] | 271 |  |  | LP |  |  | 573 | 875 | 192 |  | 9 | 197.787 | 0.5470085 | 0.5634957 | 0.6125654 | 0.4011429 | 573 |  | 2.72 | 15 | Basalt | [13 empty] | 875 |  | 2.72 | 5 | Basalt | [13 empty] | 3.11 | 2.2 | [6 empty] | 2.7 | [6 empty] | 720 | EFNARC | 500 | 2.9 |  |  |  |  | 33.4 | [15 empty] | 150 |  | 17.775 | 25.0389 |  |  | 41.3102
22 | 399 | Barbhuiya | 2011 | Mix1 | 290 | 290 | [13 empty] | 650 | 975 | 220.4 |  | 9.976 | 226.8844 | 0.38 | 0.39118 | 0.8923077 | 0.5948718 | 650 | 1.572 | 2.74 | 20 | Crushed river gravel |  |  |  | 0.19 | [9 empty] | 975 | 1.636 | 2.45 | 0.6 | River sand |  |  | 2.74 | [10 empty] | 3.15 | 2.12 | [6 empty] | 2.86 | [6 empty] | 644.215 | EFNARC | [5 empty] | 5.88871 | [10 empty] | 0.75799 |  | EFNARC | [13 empty] | 100 | 200 |  |  | 17.8097 | 26.0269 |  |  | 37.8938
| 400 | Barbhuiya | 2011 | Mix2 | 290 | 217.5 | [7 empty] | 72.5 |  |  | DP |  |  | 650 | 975 | 220.4 |  | 8.874 | 226.1681 | 0.4342857 | 0.4456514 | 0.7807692 | 0.5205128 | 650 | 1.572 | 2.74 | 20 | Crushed river gravel |  |  |  | 0.19 | [9 empty] | 975 | 1.636 | 2.45 | 0.6 | River sand |  |  | 2.74 | [10 empty] | 3.15 | 2.12 | [6 empty] | 2.86 | [6 empty] | 629.002 | EFNARC | [5 empty] | 5.78052 | [10 empty] | 0.776976 |  | EFNARC | [13 empty] | 100 | 200 |  |  | 17.3032 | 25.2522 |  |  | 35.4964
| 401 | Barbhuiya | 2011 | Mix3 | 290 | 145 | [7 empty] | 145 |  |  | DP |  |  | 650 | 975 | 220.4 |  | 13.05 | 228.8825 | 0.5066667 | 0.5261667 | 0.6692308 | 0.4461538 | 650 | 1.572 | 2.74 | 20 | Crushed river gravel |  |  |  | 0.19 | [9 empty] | 975 | 1.636 | 2.45 | 0.6 | River sand |  |  | 2.74 | [10 empty] | 3.15 | 2.12 | [6 empty] | 2.86 | [6 empty] | 553.982 | EFNARC | [5 empty] | 5.49979 | [10 empty] | 0.737597 |  | EFNARC | [13 empty] | 100 | 200 |  |  | 16.7977 | 22.044 |  |  | 34.7207
| 402 | Barbhuiya | 2011 | Mix4 | 290 | 72.5 | [7 empty] | 217.5 |  |  | DP |  |  | 650 | 975 | 220.4 |  | 14.152 | 229.5988 | 0.608 | 0.633376 | 0.5576923 | 0.3717949 | 650 | 1.572 | 2.74 | 20 | Crushed river gravel |  |  |  | 0.19 | [9 empty] | 975 | 1.636 | 2.45 | 0.6 | River sand |  |  | 2.74 | [10 empty] | 3.15 | 2.12 | [6 empty] | 2.86 | [6 empty] | 551.641 | EFNARC | [5 empty] | 6.39149 | [10 empty] | 0.737086 |  | EFNARC | [13 empty] | 100 | 200 |  |  | 15.6093 | 20.1872 |  |  | 32.7288
| 403 | Barbhuiya | 2011 | Mix5 | 290 | [8 empty] | 290 |  |  | DP |  |  | 650 | 975 | 220.4 |  | 15.196 | 230.2774 | 0.76 | 0.79406 | 0.4461538 | 0.2974359 | 650 | 1.572 | 2.74 | 20 | Crushed river gravel |  |  |  | 0.19 | [9 empty] | 975 | 1.636 | 2.45 | 0.6 | River sand |  |  | 2.74 | [10 empty] | 3.15 | 2.12 | [6 empty] | 2.86 | [6 empty] | 548.338 | EFNARC | [5 empty] | 7.82581 | [10 empty] | 0.676461 |  | EFNARC | [13 empty] | 100 | 200 |  |  | 15.106 | 20.3512 |  |  | 33.0341
23 | 404 | Guneyisi and Gesoglu | 2011 | Control-PC | 550 | [14 empty] | 836.6 | 798.8 | 192.5 |  | 7.43 | 196.958 | 0.35 | 0.3581055 | 0.6574229 | 0.6885328 | 836.6 |  | 2.72 | 16 | River gravel |  |  | 5.66 | [10 empty] | 572.7 |  | 2.69 | 5 | Natural sand |  |  | 2.87 |  | 226.1 |  | 2.49 | 5 | Crushed sand |  |  | 2.46 |  | 3.12 |  | 2.79 | [7 empty] | 410.535 | 474.067 |  |  |  | 705 | EFNARC | 500 | 5.8 |  |  |  | 22.2 | [10 empty] | 0.88 |  | EFNARC |  |  |  | 150 | [5 empty] | 63.2 | 69.1
| 405 | Guneyisi and Gesoglu | 2011 | 85PC15GGBFS | 467.5 |  | 82.5 | [12 empty] | 839.3 | 801.3 | 192.5 |  | 7.43 | 196.958 | 0.35 | 0.3581055 | 0.655308 | 0.6863846 | 839.3 |  | 2.72 | 16 | River gravel |  |  | 5.66 | [10 empty] | 574.5 |  | 2.69 | 5 | Natural sand |  |  | 2.87 |  | 226.8 |  | 2.49 | 5 | Crushed sand |  |  | 2.46 |  | 3.12 |  | 2.79 | [7 empty] | 441.024 | 492.794 |  |  |  | 710 | EFNARC | 500 | 4.2 |  |  |  | 19 | [10 empty] | 0.93 |  | EFNARC |  |  |  | 150 | [5 empty] | 60.2 | 67.8
| 406 | Guneyisi and Gesoglu | 2011 | 70PC30GGBFS | 385 |  | 165 | [12 empty] | 834.8 | 797.1 | 192.5 |  | 7.43 | 196.958 | 0.35 | 0.3581055 | 0.6588404 | 0.6900013 | 834.8 |  | 2.72 | 16 | River gravel |  |  | 5.66 | [10 empty] | 571.5 |  | 2.69 | 5 | Natural sand |  |  | 2.87 |  | 225.6 |  | 2.49 | 5 | Crushed sand |  |  | 2.46 |  | 3.12 |  | 2.79 | [7 empty] | 499.753 | 530.347 |  |  |  | 730 | EFNARC | 500 | 4.2 |  |  |  | 17.6 | [10 empty] | 0.97 |  | EFNARC |  |  |  | 150 | [5 empty] | 62.3 | 68.9
| 407 | Guneyisi and Gesoglu | 2011 | 55PC45GGBFS | 302.5 |  | 247.5 | [12 empty] | 830.3 | 792.8 | 192.5 |  | 7.43 | 196.958 | 0.35 | 0.3581055 | 0.6624112 | 0.6937437 | 830.3 |  | 2.72 | 16 | River gravel |  |  | 5.66 | [10 empty] | 568.4 |  | 2.69 | 5 | Natural sand |  |  | 2.87 |  | 224.4 |  | 2.49 | 5 | Crushed sand |  |  | 2.46 |  | 3.12 |  | 2.79 | [7 empty] | 523.18 | 574.956 |  |  |  | 750 | EFNARC | 500 | 3.4 |  |  |  | 14.6 | [10 empty] | 0.98 |  | EFNARC |  |  |  | 150 | [5 empty] | 61.9 | 67.7
| 408 | Guneyisi and Gesoglu | 2011 | Control-PPC | 550 | [14 empty] | 836.6 | 798.8 | 192.5 |  | 6.88 | 196.628 | 0.35 | 0.3575055 | 0.6574229 | 0.6885328 | 836.6 |  | 2.72 | 16 | River gravel |  |  | 5.66 | [10 empty] | 572.7 |  | 2.69 | 5 | Natural sand |  |  | 2.87 |  | 226.1 |  | 2.49 | 5 | Crushed sand |  |  | 2.46 |  | 3.06 |  | 2.79 | [7 empty] | 436.031 | 483.086 |  |  |  | 650 | EFNARC | 500 | 4 |  |  |  | 16.4 | [10 empty] | 0.91 |  | EFNARC |  |  |  | 150 | [5 empty] | 54.7 | 66.1
| 409 | Guneyisi and Gesoglu | 2011 | 85PPC15GGBFS | 467.5 |  | 82.5 | [12 empty] | 833.3 | 795.6 | 192.5 |  | 6.88 | 196.628 | 0.35 | 0.3575055 | 0.6600264 | 0.6913022 | 833.3 |  | 2.72 | 16 | River gravel |  |  | 5.66 | [10 empty] | 570.4 |  | 2.69 | 5 | Natural sand |  |  | 2.87 |  | 225.2 |  | 2.49 | 5 | Crushed sand |  |  | 2.46 |  | 3.06 |  | 2.79 | [7 empty] | 464.164 | 511.221 |  |  |  | 660 | EFNARC | 500 | 3.2 |  |  |  | 14 | [10 empty] | 0.93 |  | EFNARC |  |  |  | 150 | [5 empty] | 55.3 | 65.6
| 410 | Guneyisi and Gesoglu | 2011 | 70PPC30GGBFS | 385 |  | 165 | [12 empty] | 830 | 792.5 | 192.5 |  | 6.88 | 196.628 | 0.35 | 0.3575055 | 0.6626506 | 0.6940063 | 830 |  | 2.72 | 16 | River gravel |  |  | 5.66 | [10 empty] | 568.2 |  | 2.69 | 5 | Natural sand |  |  | 2.87 |  | 224.3 |  | 2.49 | 5 | Crushed sand |  |  | 2.46 |  | 3.06 |  | 2.79 | [7 empty] | 511.123 | 546.411 |  |  |  | 680 | EFNARC | 500 | 2.9 |  |  |  | 11.8 | [10 empty] | 0.93 |  | EFNARC |  |  |  | 150 | [5 empty] | 55.1 | 66.2
| 411 | Guneyisi and Gesoglu | 2011 | 55PPC45GGBFS | 302.5 |  | 247.5 | [12 empty] | 826.7 | 789.3 | 192.5 |  | 6.88 | 196.628 | 0.35 | 0.3575055 | 0.6652958 | 0.69682 | 826.7 |  | 2.72 | 16 | River gravel |  |  | 5.66 | [10 empty] | 565.9 |  | 2.69 | 5 | Natural sand |  |  | 2.87 |  | 223.4 |  | 2.49 | 5 | Crushed sand |  |  | 2.46 |  | 3.06 |  | 2.79 | [7 empty] | 551.024 | 605.142 |  |  |  | 710 | EFNARC | 500 | 2.4 |  |  |  | 6 | [10 empty] | 0.93 |  | EFNARC |  |  |  | 150 | [5 empty] | 55.7 | 67.2
| 412 | Guneyisi and Gesoglu | 2011 | Control-PLC | 550 | [14 empty] | 836.6 | 798.8 | 192.5 |  | 6.88 | 196.628 | 0.35 | 0.3575055 | 0.6574229 | 0.6885328 | 836.6 |  | 2.72 | 16 | River gravel |  |  | 5.66 | [10 empty] | 572.7 |  | 2.69 | 5 | Natural sand |  |  | 2.87 |  | 226.1 |  | 2.49 | 5 | Crushed sand |  |  | 2.46 |  | 3.04 |  | 2.79 | [7 empty] | 390.93 | 423.866 |  |  |  | 670 | EFNARC | 500 | 4 |  |  |  | 22.4 | [10 empty] | 0.92 |  | EFNARC |  |  |  | 150 | [5 empty] | 60.7 | 65.9
| 413 | Guneyisi and Gesoglu | 2011 | 85PLC15GGBFS | 467.5 |  | 82.5 | [12 empty] | 833.3 | 795.6 | 192.5 |  | 6.88 | 196.628 | 0.35 | 0.3575055 | 0.6600264 | 0.6913022 | 833.3 |  | 2.72 | 16 | River gravel |  |  | 5.66 | [10 empty] | 570.4 |  | 2.69 | 5 | Natural sand |  |  | 2.87 |  | 225.2 |  | 2.49 | 5 | Crushed sand |  |  | 2.46 |  | 3.04 |  | 2.79 | [7 empty] | 407.304 | 435.54 |  |  |  | 690 | EFNARC | 500 | 3.8 |  |  |  | 17 | [10 empty] | 0.92 |  | EFNARC |  |  |  | 150 | [5 empty] | 61.1 | 65.5
| 414 | Guneyisi and Gesoglu | 2011 | 70PLC30GGBFS | 385 |  | 165 | [12 empty] | 830 | 792.5 | 192.5 |  | 6.88 | 196.628 | 0.35 | 0.3575055 | 0.6626506 | 0.6940063 | 830 |  | 2.72 | 16 | River gravel |  |  | 5.66 | [10 empty] | 568.2 |  | 2.69 | 5 | Natural sand |  |  | 2.87 |  | 224.3 |  | 2.49 | 5 | Crushed sand |  |  | 2.46 |  | 3.04 |  | 2.79 | [7 empty] | 423.673 | 449.563 |  |  |  | 700 | EFNARC | 500 | 3.6 |  |  |  | 11.8 | [10 empty] | 0.94 |  | EFNARC |  |  |  | 150 | [5 empty] | 63.8 | 67.2
| 415 | Guneyisi and Gesoglu | 2011 | 55PLC45GGBFS | 302.5 |  | 247.5 | [12 empty] | 826.7 | 789.3 | 192.5 |  | 6.88 | 196.628 | 0.35 | 0.3575055 | 0.6652958 | 0.69682 | 826.7 |  | 2.72 | 16 | River gravel |  |  | 5.66 | [10 empty] | 565.9 |  | 2.69 | 5 | Natural sand |  |  | 2.87 |  | 223.4 |  | 2.49 | 5 | Crushed sand |  |  | 2.46 |  | 3.04 |  | 2.79 | [7 empty] | 440.045 | 472.994 |  |  |  | 730 | EFNARC | 500 | 3 |  |  |  | 10.8 | [10 empty] | 0.96 |  | EFNARC |  |  |  | 150 | [5 empty] | 60.5 | 63.5
24 | 416 | Guneyisi et al. | 2011 | Control-PC | 550 | [14 empty] | 935 | 728 | 176 |  | 8.43 | 181.058 | 0.32 | 0.3291964 | 0.5882353 | 0.7554945 | 935 |  | 2.72 | 16 | River gravel |  |  | 5.66 | [10 empty] | 522 |  | 2.69 | 5 | Natural sand |  |  | 2.87 |  | 206 |  | 2.49 | 5 | Crushed sand |  |  | 2.46 |  | 3.15 | 2.25 | 2.79 |  | 2.5 | [10 empty] | 670 | EFNARC | [22 empty] | 150 | [5 empty] | 80.7463 |  | 91.2684
| 417 | Guneyisi et al. | 2011 | 20FA | 440 | 110 | [13 empty] | 917 | 714 | 176 |  | 7.43 | 180.458 | 0.32 | 0.3281055 | 0.5997819 | 0.7703081 | 917 |  | 2.72 | 16 | River gravel |  |  | 5.66 | [10 empty] | 512 |  | 2.69 | 5 | Natural sand |  |  | 2.87 |  | 202 |  | 2.49 | 5 | Crushed sand |  |  | 2.46 |  | 3.15 | 2.25 | 2.79 |  | 2.5 | [10 empty] | 730 | EFNARC | [22 empty] | 150 | [5 empty] | 69.6048 |  | 84.0373
| 418 | Guneyisi et al. | 2011 | 40FA | 330 | 220 | [13 empty] | 899 | 700 | 176 |  | 7.43 | 180.458 | 0.32 | 0.3281055 | 0.6117909 | 0.7857143 | 899 |  | 2.72 | 16 | River gravel |  |  | 5.66 | [10 empty] | 502 |  | 2.69 | 5 | Natural sand |  |  | 2.87 |  | 198 |  | 2.49 | 5 | Crushed sand |  |  | 2.46 |  | 3.15 | 2.25 | 2.79 |  | 2.5 | [10 empty] | 730 | EFNARC | [22 empty] | 150 | [5 empty] | 60.8693 |  | 77.7068
| 419 | Guneyisi et al. | 2011 | 60FA | 220 | 330 | [13 empty] | 881 | 686 | 176 |  | 6.67 | 180.002 | 0.32 | 0.3272764 | 0.6242906 | 0.8017493 | 881 |  | 2.72 | 16 | River gravel |  |  | 5.66 | [10 empty] | 492 |  | 2.69 | 5 | Natural sand |  |  | 2.87 |  | 194 |  | 2.49 | 5 | Crushed sand |  |  | 2.46 |  | 3.15 | 2.25 | 2.79 |  | 2.5 | [10 empty] | 730 | EFNARC | [22 empty] | 150 | [5 empty] | 47.3221 |  | 64.7608
| 420 | Guneyisi et al. | 2011 | 20GGBFS | 440 |  | 110 | [12 empty] | 931 | 725 | 176 |  | 10.43 | 182.258 | 0.32 | 0.3313782 | 0.5907626 | 0.7586207 | 931 |  | 2.72 | 16 | River gravel |  |  | 5.66 | [10 empty] | 520 |  | 2.69 | 5 | Natural sand |  |  | 2.87 |  | 205 |  | 2.49 | 5 | Crushed sand |  |  | 2.46 |  | 3.15 | 2.25 | 2.79 |  | 2.5 | [10 empty] | 700 | EFNARC | [22 empty] | 150 | [5 empty] | 74.6768 |  | 86.4009
| 421 | Guneyisi et al. | 2011 | 40GGBFS | 330 |  | 220 | [12 empty] | 928 | 722 | 176 |  | 10 | 182 | 0.32 | 0.3309091 | 0.5926724 | 0.7617729 | 928 |  | 2.72 | 16 | River gravel |  |  | 5.66 | [10 empty] | 518 |  | 2.69 | 5 | Natural sand |  |  | 2.87 |  | 204 |  | 2.49 | 5 | Crushed sand |  |  | 2.46 |  | 3.15 | 2.25 | 2.79 |  | 2.5 | [10 empty] | 700 | EFNARC | [22 empty] | 150 | [5 empty] | 80.0767 |  | 92.1025
| 422 | Guneyisi et al. | 2011 | 60GGBFS | 220 |  | 330 | [12 empty] | 924 | 720 | 176 |  | 8.89 | 181.334 | 0.32 | 0.3296982 | 0.5952381 | 0.7638889 | 924 |  | 2.72 | 16 | River gravel |  |  | 5.66 | [10 empty] | 516 |  | 2.69 | 5 | Natural sand |  |  | 2.87 |  | 204 |  | 2.49 | 5 | Crushed sand |  |  | 2.46 |  | 3.15 | 2.25 | 2.79 |  | 2.5 | [10 empty] | 730 | EFNARC | [22 empty] | 150 | [5 empty] | 78.2588 |  | 89.3827
| 423 | Guneyisi et al. | 2011 | 5MK | 522.5 |  |  |  | 27.5 | [10 empty] | 932 | 725 | 176 |  | 11 | 182.6 | 0.32 | 0.332 | 0.5901288 | 0.7586207 | 932 |  | 2.72 | 16 | River gravel |  |  | 5.66 | [10 empty] | 520 |  | 2.69 | 5 | Natural sand |  |  | 2.87 |  | 205 |  | 2.49 | 5 | Crushed sand |  |  | 2.46 |  | 3.15 | 2.25 | 2.79 |  | 2.5 | [10 empty] | 725 | EFNARC | [22 empty] | 150 | [5 empty] | 96.2895 |  | 103.504
| 424 | Guneyisi et al. | 2011 | 10MK | 495 |  |  |  | 55 | [10 empty] | 929 | 724 | 176 |  | 11 | 182.6 | 0.32 | 0.332 | 0.5920344 | 0.7596685 | 929 |  | 2.72 | 16 | River gravel |  |  | 5.66 | [10 empty] | 519 |  | 2.69 | 5 | Natural sand |  |  | 2.87 |  | 205 |  | 2.49 | 5 | Crushed sand |  |  | 2.46 |  | 3.15 | 2.25 | 2.79 |  | 2.5 | [10 empty] | 730 | EFNARC | [22 empty] | 150 | [5 empty] | 90.8636 |  | 99.5805
| 425 | Guneyisi et al. | 2011 | 15MK | 467.5 |  |  |  | 82.5 | [10 empty] | 927 | 721 | 176 |  | 11 | 182.6 | 0.32 | 0.332 | 0.5933118 | 0.7628294 | 927 |  | 2.72 | 16 | River gravel |  |  | 5.66 | [10 empty] | 517 |  | 2.69 | 5 | Natural sand |  |  | 2.87 |  | 204 |  | 2.49 | 5 | Crushed sand |  |  | 2.46 |  | 3.15 | 2.25 | 2.79 |  | 2.5 | [10 empty] | 690 | EFNARC | [22 empty] | 150 | [5 empty] | 98.368 |  | 110.995
| 426 | Guneyisi et al. | 2011 | 15FA5MK | 440 | 82.5 |  |  | 27.5 | [10 empty] | 919 | 715 | 176 |  | 8 | 180.8 | 0.32 | 0.3287273 | 0.5984766 | 0.7692308 | 919 |  | 2.72 | 16 | River gravel |  |  | 5.66 | [10 empty] | 513 |  | 2.69 | 5 | Natural sand |  |  | 2.87 |  | 202 |  | 2.49 | 5 | Crushed sand |  |  | 2.46 |  | 3.15 | 2.25 | 2.79 |  | 2.5 | [10 empty] | 730 | EFNARC | [22 empty] | 150 | [5 empty] | 80.9107 |  | 94.4403
| 427 | Guneyisi et al. | 2011 | 30FA10MK | 330 | 165 |  |  | 55 | [10 empty] | 903 | 703 | 176 |  | 6 | 179.6 | 0.32 | 0.3265455 | 0.6090808 | 0.7823613 | 903 |  | 2.72 | 16 | River gravel |  |  | 5.66 | [10 empty] | 504 |  | 2.69 | 5 | Natural sand |  |  | 2.87 |  | 199 |  | 2.49 | 5 | Crushed sand |  |  | 2.46 |  | 3.15 | 2.25 | 2.79 |  | 2.5 | [10 empty] | 710 | EFNARC | [22 empty] | 150 | [5 empty] | 83.9042 |  | 91.1177
| 428 | Guneyisi et al. | 2011 | 45FA15MK | 220 | 247.5 |  |  | 82.5 | [10 empty] | 887 | 690 | 176 |  | 6.8 | 180.08 | 0.32 | 0.3274182 | 0.6200676 | 0.7971014 | 887 |  | 2.72 | 16 | River gravel |  |  | 5.66 | [10 empty] | 495 |  | 2.69 | 5 | Natural sand |  |  | 2.87 |  | 195 |  | 2.49 | 5 | Crushed sand |  |  | 2.46 |  | 3.15 | 2.25 | 2.79 |  | 2.5 | [10 empty] | 695 | EFNARC | [22 empty] | 150 | [5 empty] | 67.6503 |  | 80.8801
| 429 | Guneyisi et al. | 2011 | 15GGBFS5MK | 440 |  | 82.5 |  | 27.5 | [10 empty] | 929 | 724 | 176 |  | 8 | 180.8 | 0.32 | 0.3287273 | 0.5920344 | 0.7596685 | 929 |  | 2.72 | 16 | River gravel |  |  | 5.66 | [10 empty] | 519 |  | 2.69 | 5 | Natural sand |  |  | 2.87 |  | 205 |  | 2.49 | 5 | Crushed sand |  |  | 2.46 |  | 3.15 | 2.25 | 2.79 |  | 2.5 | [10 empty] | 730 | EFNARC | [22 empty] | 150 | [5 empty] | 89.2923 |  | 106.13
| 430 | Guneyisi et al. | 2011 | 30GGBFS10MK | 330 |  | 165 |  | 55 | [10 empty] | 924 | 720 | 176 |  | 8 | 180.8 | 0.32 | 0.3287273 | 0.5952381 | 0.7638889 | 924 |  | 2.72 | 16 | River gravel |  |  | 5.66 | [10 empty] | 516 |  | 2.69 | 5 | Natural sand |  |  | 2.87 |  | 204 |  | 2.49 | 5 | Crushed sand |  |  | 2.46 |  | 3.15 | 2.25 | 2.79 |  | 2.5 | [10 empty] | 725 | EFNARC | [22 empty] | 150 | [5 empty] | 80.8569 |  | 103.409
| 431 | Guneyisi et al. | 2011 | 45GGBFS15MK | 220 |  | 247.5 |  | 82.5 | [10 empty] | 919 | 715 | 176 |  | 8 | 180.8 | 0.32 | 0.3287273 | 0.5984766 | 0.7692308 | 919 |  | 2.72 | 16 | River gravel |  |  | 5.66 | [10 empty] | 513 |  | 2.69 | 5 | Natural sand |  |  | 2.87 |  | 202 |  | 2.49 | 5 | Crushed sand |  |  | 2.46 |  | 3.15 | 2.25 | 2.79 |  | 2.5 | [10 empty] | 705 | EFNARC | [22 empty] | 150 | [5 empty] | 82.9478 |  | 94.3722
| 432 | Guneyisi et al. | 2011 | 10FA10GGBFS | 440 | 55 | 55 | [12 empty] | 924 | 720 | 176 |  | 8 | 180.8 | 0.32 | 0.3287273 | 0.5952381 | 0.7638889 | 924 |  | 2.72 | 16 | River gravel |  |  | 5.66 | [10 empty] | 516 |  | 2.69 | 5 | Natural sand |  |  | 2.87 |  | 204 |  | 2.49 | 5 | Crushed sand |  |  | 2.46 |  | 3.15 | 2.25 | 2.79 |  | 2.5 | [10 empty] | 730 | EFNARC | [22 empty] | 150 | [5 empty] | 76.9191 |  | 94.3578
| 433 | Guneyisi et al. | 2011 | 20FA20GGBFS | 330 | 110 | 110 | [12 empty] | 913 | 711 | 176 |  | 7.5 | 180.5 | 0.32 | 0.3281818 | 0.6024096 | 0.7735584 | 913 |  | 2.72 | 16 | River gravel |  |  | 5.66 | [10 empty] | 510 |  | 2.69 | 5 | Natural sand |  |  | 2.87 |  | 201 |  | 2.49 | 5 | Crushed sand |  |  | 2.46 |  | 3.15 | 2.25 | 2.79 |  | 2.5 | [10 empty] | 730 | EFNARC | [22 empty] | 150 | [5 empty] | 62.1689 |  | 82.9165
| 434 | Guneyisi et al. | 2011 | 30FA30GGBFS | 220 | 165 | 165 | [12 empty] | 903 | 703 | 176 |  | 4.44 | 178.664 | 0.32 | 0.3248436 | 0.6090808 | 0.7823613 | 903 |  | 2.72 | 16 | River gravel |  |  | 5.66 | [10 empty] | 504 |  | 2.69 | 5 | Natural sand |  |  | 2.87 |  | 199 |  | 2.49 | 5 | Crushed sand |  |  | 2.46 |  | 3.15 | 2.25 | 2.79 |  | 2.5 | [10 empty] | 730 | EFNARC | [22 empty] | 150 | [5 empty] | 69.0728 |  | 78.3912
| 435 | Guneyisi et al. | 2011 | 7.5FA7.5GGBFS5MK | 440 | 41.25 | 41.25 |  | 27.5 | [10 empty] | 924 | 720 | 176 |  | 8 | 180.8 | 0.32 | 0.3287273 | 0.5952381 | 0.7638889 | 924 |  | 2.72 | 16 | River gravel |  |  | 5.66 | [10 empty] | 516 |  | 2.69 | 5 | Natural sand |  |  | 2.87 |  | 204 |  | 2.49 | 5 | Crushed sand |  |  | 2.46 |  | 3.15 | 2.25 | 2.79 |  | 2.5 | [10 empty] | 730 | EFNARC | [22 empty] | 150 | [5 empty] | 91.0137 |  | 97.3259
| 436 | Guneyisi et al. | 2011 | 15FA15GGBFS10MK | 330 | 82.5 | 82.5 |  | 55 | [10 empty] | 913 | 711 | 176 |  | 7 | 180.2 | 0.32 | 0.3276364 | 0.6024096 | 0.7735584 | 913 |  | 2.72 | 16 | River gravel |  |  | 5.66 | [10 empty] | 510 |  | 2.69 | 5 | Natural sand |  |  | 2.87 |  | 201 |  | 2.49 | 5 | Crushed sand |  |  | 2.46 |  | 3.15 | 2.25 | 2.79 |  | 2.5 | [10 empty] | 700 | EFNARC | [22 empty] | 150 | [5 empty] | 84.9849 |  | 95.8084
| 437 | Guneyisi et al. | 2011 | 22.5FA22.5GGBFS15MK | 220 | 123.75 | 123.75 |  | 82.5 | [10 empty] | 903 | 703 | 176 |  | 7 | 180.2 | 0.32 | 0.3276364 | 0.6090808 | 0.7823613 | 903 |  | 2.72 | 16 | River gravel |  |  | 5.66 | [10 empty] | 504 |  | 2.69 | 5 | Natural sand |  |  | 2.87 |  | 199 |  | 2.49 | 5 | Crushed sand |  |  | 2.46 |  | 3.15 | 2.25 | 2.79 |  | 2.5 | [10 empty] | 730 | EFNARC | [22 empty] | 150 | [5 empty] | 76.2507 |  | 86.7725
25 | 438 | Memon et al. | 2011 | CC3.5 | 500 | [14 empty] | 750 | 875 | 200 |  | 5.5 | 203.575 | 0.4 | 0.40715 | 0.6666667 | 0.5714286 | 750 | 1.602 | 2.67 | 19 |  |  |  |  | 0.98 | [9 empty] | 875 | 1.956 | 2.65 | 4.75 |  |  |  | 2.36 | 1.57 | [9 empty] | 3.14 |  |  |  |  | 2.4 | [9 empty] | 770 | EFNARC | [5 empty] | 6 | 6.57 | [9 empty] | 1 |  | EFNARC | [13 empty] | 100 | 200 |  |  | 10.5 |  |  | 28.4
| 439 | Memon et al. | 2011 | CC4 | 500 | [14 empty] | 750 | 875 | 200 |  | 6 | 203.9 | 0.4 | 0.4078 | 0.6666667 | 0.5714286 | 750 | 1.602 | 2.67 | 19 |  |  |  |  | 0.98 | [9 empty] | 875 | 1.956 | 2.65 | 4.75 |  |  |  | 2.36 | 1.57 | [9 empty] | 3.14 |  |  |  |  | 2.4 | [9 empty] | 780 | EFNARC | [5 empty] | 4.24 | 4.42 | [9 empty] | 1 |  | EFNARC | [13 empty] | 100 | 200 |  |  | 6.8 |  |  | 28.3
| 440 | Memon et al. | 2011 | CC4.5 | 500 | [14 empty] | 750 | 875 | 200 |  | 6.5 | 204.225 | 0.4 | 0.40845 | 0.6666667 | 0.5714286 | 750 | 1.602 | 2.67 | 19 |  |  |  |  | 0.98 | [9 empty] | 875 | 1.956 | 2.65 | 4.75 |  |  |  | 2.36 | 1.57 | [9 empty] | 3.14 |  |  |  |  | 2.4 | [9 empty] | 795 | EFNARC | [5 empty] | 2.18 | 2.27 | [9 empty] | 1 |  | EFNARC | [13 empty] | 100 | 200 |  |  | 1.2 |  |  | 28.6
| 441 | Memon et al. | 2011 | 5R3.5 | 500 |  |  |  |  | 25 | [9 empty] | 750 | 875 | 200 |  | 3.5 | 202.275 | 0.3809524 | 0.3852857 | 0.7 | 0.6 | 750 | 1.602 | 2.67 | 19 |  |  |  |  | 0.98 | [9 empty] | 875 | 1.956 | 2.65 | 4.75 |  |  |  | 2.36 | 1.57 | [9 empty] | 3.14 |  |  |  |  | 2.4 | [9 empty] | 650 | EFNARC | [5 empty] | 6.8 | 9.8 | [9 empty] | 1 |  | EFNARC | [13 empty] | 100 | 200 |  |  | 25.2 |  |  | 38
| 442 | Memon et al. | 2011 | 5R4 | 500 |  |  |  |  | 25 | [9 empty] | 750 | 875 | 200 |  | 4 | 202.6 | 0.3809524 | 0.3859048 | 0.7 | 0.6 | 750 | 1.602 | 2.67 | 19 |  |  |  |  | 0.98 | [9 empty] | 875 | 1.956 | 2.65 | 4.75 |  |  |  | 2.36 | 1.57 | [9 empty] | 3.14 |  |  |  |  | 2.4 | [9 empty] | 710 | EFNARC | [5 empty] | 4.26 | 5.51 | [9 empty] | 1 |  | EFNARC | [13 empty] | 100 | 200 |  |  | 21.4 |  |  | 37.8
| 443 | Memon et al. | 2011 | 5R4.5 | 500 |  |  |  |  | 25 | [9 empty] | 750 | 875 | 200 |  | 4.5 | 202.925 | 0.3809524 | 0.3865238 | 0.7 | 0.6 | 750 | 1.602 | 2.67 | 19 |  |  |  |  | 0.98 | [9 empty] | 875 | 1.956 | 2.65 | 4.75 |  |  |  | 2.36 | 1.57 | [9 empty] | 3.14 |  |  |  |  | 2.4 | [9 empty] | 760 | EFNARC | [5 empty] | 3.93 | 4.81 | [9 empty] | 1 |  | EFNARC | [13 empty] | 100 | 200 |  |  | 11.9 |  |  | 22.2
| 444 | Memon et al. | 2011 | 10R3.5 | 500 |  |  |  |  | 50 | [9 empty] | 750 | 875 | 200 |  | 3.5 | 202.275 | 0.3636364 | 0.3677727 | 0.7333333 | 0.6285714 | 750 | 1.602 | 2.67 | 19 |  |  |  |  | 0.98 | [9 empty] | 875 | 1.956 | 2.65 | 4.75 |  |  |  | 2.36 | 1.57 | [9 empty] | 3.14 |  |  |  |  | 2.4 | [9 empty] | 595 | EFNARC | [5 empty] | 29.3 | [12 empty] | EFNARC | [13 empty] | 100 | 200 |  |  | 22.5 |  |  | 36.2
| 445 | Memon et al. | 2011 | 10R4 | 500 |  |  |  |  | 50 | [9 empty] | 750 | 875 | 200 |  | 4 | 202.6 | 0.3636364 | 0.3683636 | 0.7333333 | 0.6285714 | 750 | 1.602 | 2.67 | 19 |  |  |  |  | 0.98 | [9 empty] | 875 | 1.956 | 2.65 | 4.75 |  |  |  | 2.36 | 1.57 | [9 empty] | 3.14 |  |  |  |  | 2.4 | [9 empty] | 660 | EFNARC | [5 empty] | 11.8 | 14.7 | [9 empty] | 0.88 |  | EFNARC | [13 empty] | 100 | 200 |  |  | 36.8 |  |  | 41.4
| 446 | Memon et al. | 2011 | 10R4.5 | 500 |  |  |  |  | 50 | [9 empty] | 750 | 875 | 200 |  | 4.5 | 202.925 | 0.3636364 | 0.3689545 | 0.7333333 | 0.6285714 | 750 | 1.602 | 2.67 | 19 |  |  |  |  | 0.98 | [9 empty] | 875 | 1.956 | 2.65 | 4.75 |  |  |  | 2.36 | 1.57 | [9 empty] | 3.14 |  |  |  |  | 2.4 | [9 empty] | 700 | EFNARC | [5 empty] | 8.62 | 11.56 | [9 empty] | 0.94 |  | EFNARC | [13 empty] | 100 | 200 |  |  | 38.3 |  |  | 48.5
26 | 447 | Belaidi et al. | 2012 | Control OPC | 475 | [6 empty] | NP |  |  |  |  | MP |  |  | 830 | 886 | 190 |  | 4.275 | 192.9925 | 0.4 | 0.4063 | 0.5722892 | 0.5361174 | 830 |  | 2.7 | 15 |  |  |  |  | 2.52 | [9 empty] | 886 |  | 2.6 | 5 |  |  |  |  | 0.58 | [9 empty] | 3.15 |  |  |  |  | 2.6 |  |  | 2.7 | [6 empty] | 760 | EFNARC | 500 | 1.15 | 755 | 8 | EFNARC | 6.08 | [10 empty] | 0.9278 | 8.84% | EFNARC
| 448 | Belaidi et al. | 2012 | 5PZ | 451 |  |  |  |  | 24 |  | NP |  |  |  |  | MP |  |  | 830 | 886 | 190 |  | 4.275 | 192.9925 | 0.4 | 0.4063 | 0.5722892 | 0.5361174 | 830 |  | 2.7 | 15 |  |  |  |  | 2.52 | [9 empty] | 886 |  | 2.6 | 5 |  |  |  |  | 0.58 | [9 empty] | 3.15 |  |  |  |  | 2.6 |  |  | 2.7 | [6 empty] | 779 | EFNARC | 500 | 1.39 | 697 | 10.25 | EFNARC | 6.1 | [10 empty] | 0.8053 | 10.75% | EFNARC
| 449 | Belaidi et al. | 2012 | 10PZ | 427 |  |  |  |  | 48 |  | NP |  |  |  |  | MP |  |  | 830 | 886 | 190 |  | 4.275 | 192.9925 | 0.4 | 0.4063 | 0.5722892 | 0.5361174 | 830 |  | 2.7 | 15 |  |  |  |  | 2.52 | [9 empty] | 886 |  | 2.6 | 5 |  |  |  |  | 0.58 | [9 empty] | 3.15 |  |  |  |  | 2.6 |  |  | 2.7 | [6 empty] | 777 | EFNARC | 500 | 0.95 | 736.5 | 14 | EFNARC | 8.52 | [10 empty] | 0.8463 | 12.34% | EFNARC
| 450 | Belaidi et al. | 2012 | 15PZ | 404 |  |  |  |  | 71 |  | NP |  |  |  |  | MP |  |  | 830 | 886 | 190 |  | 4.275 | 192.9925 | 0.4 | 0.4063 | 0.5722892 | 0.5361174 | 830 |  | 2.7 | 15 |  |  |  |  | 2.52 | [9 empty] | 886 |  | 2.6 | 5 |  |  |  |  | 0.58 | [9 empty] | 3.15 |  |  |  |  | 2.6 |  |  | 2.7 | [6 empty] | 764.5 | EFNARC | 500 | 1.82 | 651.5 | 18.25 | EFNARC | 9.81 | [10 empty] | 0.8604 | 14.71% | EFNARC
| 451 | Belaidi et al. | 2012 | 20PZ | 380 |  |  |  |  | 95 |  | NP |  |  |  |  | MP |  |  | 830 | 886 | 190 |  | 4.275 | 192.9925 | 0.4 | 0.4063 | 0.5722892 | 0.5361174 | 830 |  | 2.7 | 15 |  |  |  |  | 2.52 | [9 empty] | 886 |  | 2.6 | 5 |  |  |  |  | 0.58 | [9 empty] | 3.15 |  |  |  |  | 2.6 |  |  | 2.7 | [7 empty] | EFNARC | 500 |  |  |  | EFNARC | [12 empty] | 0% | EFNARC
| 452 | Belaidi et al. | 2012 | 25PZ | 356 |  |  |  |  | 119 |  | NP |  |  |  |  | MP |  |  | 830 | 886 | 190 |  | 4.275 | 192.9925 | 0.4 | 0.4063 | 0.5722892 | 0.5361174 | 830 |  | 2.7 | 15 |  |  |  |  | 2.52 | [9 empty] | 886 |  | 2.6 | 5 |  |  |  |  | 0.58 | [9 empty] | 3.15 |  |  |  |  | 2.6 |  |  | 2.7 | [7 empty] | EFNARC | 500 |  |  |  | EFNARC | [12 empty] | 0% | EFNARC
| 453 | Belaidi et al. | 2012 | 5PZ5MP | 427 |  |  |  |  | 24 |  | NP |  | 24 |  |  | MP |  |  | 830 | 886 | 190 |  | 4.275 | 192.9925 | 0.421286 | 0.4279213 | 0.5433735 | 0.5090293 | 830 |  | 2.7 | 15 |  |  |  |  | 2.52 | [9 empty] | 886 |  | 2.6 | 5 |  |  |  |  | 0.58 | [9 empty] | 3.15 |  |  |  |  | 2.6 |  |  | 2.7 | [6 empty] | 802 | EFNARC | 500 | 0.67 | 717 | 14 | EFNARC | 8.04 | [10 empty] | 0.8481 | 2.17% | EFNARC
| 454 | Belaidi et al. | 2012 | 5PZ10MP | 403 |  |  |  |  | 24 |  | NP |  | 48 |  |  | MP |  |  | 830 | 886 | 190 |  | 4.275 | 192.9925 | 0.4449649 | 0.4519731 | 0.5144578 | 0.4819413 | 830 |  | 2.7 | 15 |  |  |  |  | 2.52 | [9 empty] | 886 |  | 2.6 | 5 |  |  |  |  | 0.58 | [9 empty] | 3.15 |  |  |  |  | 2.6 |  |  | 2.7 | [6 empty] | 807 | EFNARC | 500 | 0.81 | 724.5 | 9.25 | EFNARC | 5.08 | [10 empty] | 0.935 | 8.99% | EFNARC
| 455 | Belaidi et al. | 2012 | 5PZ15MP | 380 |  |  |  |  | 24 |  | NP |  | 71 |  |  | MP |  |  | 830 | 886 | 190 |  | 4.275 | 192.9925 | 0.470297 | 0.4777042 | 0.486747 | 0.4559819 | 830 |  | 2.7 | 15 |  |  |  |  | 2.52 | [9 empty] | 886 |  | 2.6 | 5 |  |  |  |  | 0.58 | [9 empty] | 3.15 |  |  |  |  | 2.6 |  |  | 2.7 | [6 empty] | 815 | EFNARC | 500 | 0.94 | 756 | 8.5 | EFNARC | 4.27 | [10 empty] | 0.935 | 12.06% | EFNARC
| 456 | Belaidi et al. | 2012 | 10PZ10MP | 380 |  |  |  |  | 48 |  | NP |  | 48 |  |  | MP |  |  | 830 | 886 | 190 |  | 4.275 | 192.9925 | 0.4439252 | 0.4509171 | 0.5156627 | 0.48307 | 830 |  | 2.7 | 15 |  |  |  |  | 2.52 | [9 empty] | 886 |  | 2.6 | 5 |  |  |  |  | 0.58 | [9 empty] | 3.15 |  |  |  |  | 2.6 |  |  | 2.7 | [6 empty] | 753 | EFNARC | 500 | 1.3 | 689 | 14.25 | EFNARC | 8.07 | [10 empty] | 0.886 | 3.83% | EFNARC
| 457 | Belaidi et al. | 2012 | 10PZ20MP | 332 |  |  |  |  | 48 |  | NP |  | 95 |  |  | MP |  |  | 830 | 886 | 190 |  | 4.275 | 192.9925 | 0.5 | 0.507875 | 0.4578313 | 0.4288939 | 830 |  | 2.7 | 15 |  |  |  |  | 2.52 | [9 empty] | 886 |  | 2.6 | 5 |  |  |  |  | 0.58 | [9 empty] | 3.15 |  |  |  |  | 2.6 |  |  | 2.7 | [6 empty] | 788 | EFNARC | 500 | 1.44 | 718.5 | 9 | EFNARC | 6.43 | [10 empty] | 0.8765 | 4.33% | EFNARC
| 458 | Belaidi et al. | 2012 | 10PZ30MP | 285 |  |  |  |  | 48 |  | NP |  | 142 |  |  | MP |  |  | 830 | 886 | 190 |  | 4.275 | 192.9925 | 0.5705706 | 0.5795571 | 0.4012048 | 0.3758465 | 830 |  | 2.7 | 15 |  |  |  |  | 2.52 | [9 empty] | 886 |  | 2.6 | 5 |  |  |  |  | 0.58 | [9 empty] | 3.15 |  |  |  |  | 2.6 |  |  | 2.7 | [6 empty] | 802.5 | EFNARC | 500 | 1.97 | 744 | 7.53 | EFNARC | 5.92 | [10 empty] | 0.9125 | 6.787% | EFNARC
27 | 459 | Boukendakdji et al. | 2012 | M1 | 465 | [14 empty] | 840 | 867 | 186 |  | 7.44 | 191.208 | 0.4 | 0.4112 | 0.5535714 | 0.5363322 | 840 |  | 2.7 | 15 |  |  |  |  | 2.52 | [9 empty] | 867 |  | 2.6 | 5 |  |  |  |  | 0.58 | [9 empty] | 3.15 |  | 2.95 | [12 empty] | 630 | EFNARC | 500 | 1.25 |  | 9.75 | EFNARC | 7 | [11 empty] | 4.47% | EFNARC
| 460 | Boukendakdji et al. | 2012 | M2 | 420 |  | 44 | [12 empty] | 840 | 867 | 185 |  | 7.42 | 190.194 | 0.3987069 | 0.4099009 | 0.552381 | 0.5351788 | 840 |  | 2.7 | 15 |  |  |  |  | 2.52 | [9 empty] | 867 |  | 2.6 | 5 |  |  |  |  | 0.58 | [9 empty] | 3.15 |  | 2.95 | [12 empty] | 660 | EFNARC | 500 | 1.22 |  | 9.25 | EFNARC | 6 | [11 empty] | 5.93% | EFNARC
| 461 | Boukendakdji et al. | 2012 | M3 | 397 |  | 66 | [12 empty] | 840 | 867 | 185 |  | 7.4 | 190.18 | 0.399568 | 0.4107559 | 0.5511905 | 0.5340254 | 840 |  | 2.7 | 15 |  |  |  |  | 2.52 | [9 empty] | 867 |  | 2.6 | 5 |  |  |  |  | 0.58 | [9 empty] | 3.15 |  | 2.95 | [12 empty] | 745 | EFNARC | 500 | 0.66 |  | 7.75 | EFNARC | 4 | [11 empty] | 9.975% | EFNARC
| 462 | Boukendakdji et al. | 2012 | M4 | 374 |  | 88 | [12 empty] | 840 | 867 | 185 |  | 7.39 | 190.173 | 0.4004329 | 0.4116299 | 0.55 | 0.532872 | 840 |  | 2.7 | 15 |  |  |  |  | 2.52 | [9 empty] | 867 |  | 2.6 | 5 |  |  |  |  | 0.58 | [9 empty] | 3.15 |  | 2.95 | [12 empty] | 770 | EFNARC | 500 | 1 |  | 9.75 | EFNARC | 9.14 | [11 empty] | 16.9% | EFNARC
| 463 | Boukendakdji et al. | 2012 | M5 | 352 |  | 110 | [12 empty] | 840 | 867 | 185 |  | 7.38 | 190.166 | 0.4004329 | 0.4116147 | 0.55 | 0.532872 | 840 |  | 2.7 | 15 |  |  |  |  | 2.52 | [9 empty] | 867 |  | 2.6 | 5 |  |  |  |  | 0.58 | [9 empty] | 3.15 |  | 2.95 | [12 empty] | 787 | EFNARC | 500 | 1.2 |  | 18.25 | EFNARC | 14.8 | [11 empty] | 22.87% | EFNARC
| 464 | Boukendakdji et al. | 2012 | M6 | 465 | [14 empty] | 840 | 867 | 186 |  | 8.37 | 191.022 | 0.4 | 0.4108 | 0.5535714 | 0.5363322 | 840 |  | 2.7 | 15 |  |  |  |  | 2.52 | [9 empty] | 867 |  | 2.6 | 5 |  |  |  |  | 0.58 | [9 empty] | 3.15 |  | 2.95 | [12 empty] | 500 | EFNARC | 500 | 1.4 |  | 11.23 | EFNARC | 10 | [11 empty] | 3.84% | EFNARC
| 465 | Boukendakdji et al. | 2012 | M7 | 420 |  | 44 | [12 empty] | 840 | 867 | 185 |  | 8.35 | 190.01 | 0.3987069 | 0.4095043 | 0.552381 | 0.5351788 | 840 |  | 2.7 | 15 |  |  |  |  | 2.52 | [9 empty] | 867 |  | 2.6 | 5 |  |  |  |  | 0.58 | [9 empty] | 3.15 |  | 2.95 | [12 empty] | 580 | EFNARC | 500 | 1.07 |  | 10.6 | EFNARC | 7.5 | [11 empty] | 5% | EFNARC
| 466 | Boukendakdji et al. | 2012 | M8 | 397 |  | 66 | [12 empty] | 840 | 867 | 185 |  | 8.33 | 189.998 | 0.399568 | 0.4103629 | 0.5511905 | 0.5340254 | 840 |  | 2.7 | 15 |  |  |  |  | 2.52 | [9 empty] | 867 |  | 2.6 | 5 |  |  |  |  | 0.58 | [9 empty] | 3.15 |  | 2.95 | [12 empty] | 600 | EFNARC | 500 | 0.82 |  | 8.8 | EFNARC | 5.2 | [11 empty] | 8.9% | EFNARC
| 467 | Boukendakdji et al. | 2012 | M9 | 374 |  | 88 | [12 empty] | 840 | 867 | 185 |  | 8.32 | 189.992 | 0.4004329 | 0.4112381 | 0.55 | 0.532872 | 840 |  | 2.7 | 15 |  |  |  |  | 2.52 | [9 empty] | 867 |  | 2.6 | 5 |  |  |  |  | 0.58 | [9 empty] | 3.15 |  | 2.95 | [12 empty] | 660 | EFNARC | 500 | 1.1 |  | 11 | EFNARC | 9.6 | [11 empty] | 17.5% | EFNARC
| 468 | Boukendakdji et al. | 2012 | M10 | 352 |  | 110 | [12 empty] | 840 | 867 | 185 |  | 8.32 | 189.992 | 0.4004329 | 0.4112381 | 0.55 | 0.532872 | 840 |  | 2.7 | 15 |  |  |  |  | 2.52 | [9 empty] | 867 |  | 2.6 | 5 |  |  |  |  | 0.58 | [9 empty] | 3.15 |  | 2.95 | [12 empty] | 700 | EFNARC | 500 | 1.3 |  | 19.01 | EFNARC | 13.8 | [11 empty] | 25.2% | EFNARC
28 | 469 | Gesoglu et al. | 2012 | PC | 520 | [11 empty] | MP | LP |  | 953 | 717 | 182 |  | 12.8 | 190.32 | 0.35 | 0.366 | 0.5456453 | 0.7252441 | 953 |  | 2.72 | 16 |  |  |  | 5.66 | [10 empty] | 533 |  | 2.66 | 4 | River sand |  |  | 2.87 |  | 184 |  | 2.45 | 4 | Crushed sand |  |  | 2.57 |  | 3.13 | 2.25 | [6 empty] | 2.71 | 2.68 | 273.171 | 387.805 |  |  |  | 700.467 | EFNARC | 500 | 3.79391 |  |  | EFNARC | 11.3378 | [10 empty] | 0.60855 |  | EFNARC |  |  |  | 100 | [5 empty] | 58.5806 |  | 66.1215
| 470 | Gesoglu et al. | 2012 | 5M | 494 | [8 empty] | 26 |  |  | MP | LP |  | 951 | 716 | 182 |  | 13.9 | 191.035 | 0.3684211 | 0.3867105 | 0.5194532 | 0.6899441 | 951 |  | 2.72 | 16 |  |  |  | 5.66 | [10 empty] | 532 |  | 2.66 | 4 | River sand |  |  | 2.87 |  | 184 |  | 2.45 | 4 | Crushed sand |  |  | 3.57 |  | 3.13 | 2.25 | [6 empty] | 2.71 | 2.68 | 346.341 | 460.976 |  |  |  | 660.28 | EFNARC | 500 | 3.49476 |  |  | EFNARC | 25.0073 | [10 empty] | 0.599056 |  | EFNARC |  |  |  | 100 | [5 empty] | 56.0119 |  | 65.3711
| 471 | Gesoglu et al. | 2012 | 10M | 468 | [8 empty] | 52 |  |  | MP | LP |  | 949 | 714 | 182 |  | 15.1 | 191.815 | 0.3888889 | 0.4098611 | 0.4931507 | 0.6554622 | 949 |  | 2.72 | 16 |  |  |  | 5.66 | [10 empty] | 531 |  | 2.66 | 4 | River sand |  |  | 2.87 |  | 183 |  | 2.45 | 4 | Crushed sand |  |  | 4.57 |  | 3.13 | 2.25 | [6 empty] | 2.71 | 2.68 | 353.659 | 478.049 |  |  |  | 679.907 | EFNARC | 500 | 4.42202 |  |  | EFNARC | 23.2023 | [10 empty] | 0.688491 |  | EFNARC |  |  |  | 100 | [5 empty] | 54.2212 |  | 64.6193
| 472 | Gesoglu et al. | 2012 | 20M | 416 | [8 empty] | 104 |  |  | MP | LP |  | 945 | 710 | 182 |  | 15.8 | 192.27 | 0.4375 | 0.4621875 | 0.4402116 | 0.5859155 | 945 |  | 2.72 | 16 |  |  |  | 5.66 | [10 empty] | 528 |  | 2.66 | 4 | River sand |  |  | 2.87 |  | 182 |  | 2.45 | 4 | Crushed sand |  |  | 5.57 |  | 3.13 | 2.25 | [6 empty] | 2.71 | 2.68 | 419.512 | 531.707 |  |  |  | 667.757 | EFNARC | 500 | 4.51928 |  |  | EFNARC | 25.9221 | [10 empty] | 0.777928 |  | EFNARC |  |  |  | 100 | [5 empty] | 52.4298 |  | 57.1143
| 473 | Gesoglu et al. | 2012 | 5LF | 494 | [9 empty] | 26 |  | MP | LP |  | 950 | 714 | 182 |  | 13 | 190.45 | 0.3684211 | 0.3855263 | 0.52 | 0.6918768 | 950 |  | 2.72 | 16 |  |  |  | 5.66 | [10 empty] | 531 |  | 2.66 | 4 | River sand |  |  | 2.87 |  | 183 |  | 2.45 | 4 | Crushed sand |  |  | 6.57 |  | 3.13 | 2.25 | [6 empty] | 2.71 | 2.68 | 395.122 | 490.244 |  |  |  | 669.626 | EFNARC | 500 | 3.42742 |  |  | EFNARC | 17.058 | [10 empty] | 0.819494 |  | EFNARC |  |  |  | 100 | [5 empty] | 63.3683 |  | 62.8574
| 474 | Gesoglu et al. | 2012 | 10LF | 468 | [9 empty] | 52 |  | MP | LP |  | 947 | 712 | 182 |  | 14.6 | 191.49 | 0.3888889 | 0.4091667 | 0.4941922 | 0.6573034 | 947 |  | 2.72 | 16 |  |  |  | 5.66 | [10 empty] | 529 |  | 2.66 | 4 | River sand |  |  | 2.87 |  | 183 |  | 2.45 | 4 | Crushed sand |  |  | 7.57 |  | 3.13 | 2.25 | [6 empty] | 2.71 | 2.68 | 502.439 | 656.098 |  |  |  | 655.607 | EFNARC | 500 | 3.20361 |  |  | EFNARC | 16.3393 | [10 empty] | 0.739778 |  | EFNARC |  |  |  | 100 | [5 empty] | 62.0971 |  | 67.8205
| 475 | Gesoglu et al. | 2012 | 20LF | 416 | [9 empty] | 104 |  | MP | LP |  | 941 | 708 | 182 |  | 14.9 | 191.685 | 0.4375 | 0.46078125 | 0.4420829 | 0.5875706 | 941 |  | 2.72 | 16 |  |  |  | 5.66 | [10 empty] | 526 |  | 2.66 | 4 | River sand |  |  | 2.87 |  | 182 |  | 2.45 | 4 | Crushed sand |  |  | 8.57 |  | 3.13 | 2.25 | [6 empty] | 2.71 | 2.68 | 504.878 | 673.171 |  |  |  | 675.234 | EFNARC | 500 | 3.41389 |  |  | EFNARC | 19.5115 | [10 empty] | 0.790923 |  | EFNARC |  |  |  | 100 | [5 empty] | 62.6453 |  | 70.1857
| 476 | Gesoglu et al. | 2012 | 30FA | 364 | 156 | [10 empty] | MP | LP |  | 923 | 694 | 182 |  | 4.5 | 184.925 | 0.35 | 0.355625 | 0.5633803 | 0.7492795 | 923 |  | 2.72 | 16 |  |  |  | 5.66 | [10 empty] | 516 |  | 2.66 | 4 | River sand |  |  | 2.87 |  | 178 |  | 2.45 | 4 | Crushed sand |  |  | 9.57 |  | 3.13 | 2.25 | [6 empty] | 2.71 | 2.68 | 480.488 | 685.366 |  |  |  | 720.093 | EFNARC | 500 | 2.88819 |  |  | EFNARC | 11.643 | [10 empty] | 0.909085 |  | EFNARC |  |  |  | 100 | [5 empty] | 59.2968 |  | 68.6547
| 477 | Gesoglu et al. | 2012 | 30FA5M | 338 | 156 | [7 empty] | 26 |  |  | MP | LP |  | 921 | 693 | 182 |  | 7 | 186.55 | 0.3684211 | 0.3776316 | 0.5363735 | 0.7128427 | 921 |  | 2.72 | 16 |  |  |  | 5.66 | [10 empty] | 515 |  | 2.66 | 4 | River sand |  |  | 2.87 |  | 178 |  | 2.45 | 4 | Crushed sand |  |  | 10.57 |  | 3.13 | 2.25 | [6 empty] | 2.71 | 2.68 | 492.683 | 670.732 |  |  |  | 679.907 | EFNARC | 500 | 2.60778 |  |  | EFNARC | 15.9915 | [10 empty] | 0.83895 |  | EFNARC |  |  |  | 100 | [5 empty] | 54.1275 |  | 60.1113
| 478 | Gesoglu et al. | 2012 | 30FA10M | 312 | 156 | [7 empty] | 52 |  |  | MP | LP |  | 919 | 691 | 182 |  | 8.5 | 187.525 | 0.3888889 | 0.4006944 | 0.5092492 | 0.6772793 | 919 |  | 2.72 | 16 |  |  |  | 5.66 | [10 empty] | 514 |  | 2.66 | 4 | River sand |  |  | 2.87 |  | 177 |  | 2.45 | 4 | Crushed sand |  |  | 11.57 |  | 3.13 | 2.25 | [6 empty] | 2.71 | 2.68 | 556.098 | 702.439 |  |  |  | 691.121 | EFNARC | 500 | 2.6107 |  |  | EFNARC | 17.0825 | [10 empty] | 0.861362 |  | EFNARC |  |  |  | 100 | [5 empty] | 51.8173 |  | 62.994
| 479 | Gesoglu et al. | 2012 | 30FA20M | 260 | 156 | [7 empty] | 104 |  |  | MP | LP |  | 915 | 688 | 182 |  | 10 | 188.5 | 0.4375 | 0.453125 | 0.4546448 | 0.6046512 | 915 |  | 2.72 | 16 |  |  |  | 5.66 | [10 empty] | 511 |  | 2.66 | 4 | River sand |  |  | 2.87 |  | 177 |  | 2.45 | 4 | Crushed sand |  |  | 12.57 |  | 3.13 | 2.25 | [6 empty] | 2.71 | 2.68 | 509.756 | 653.659 |  |  |  | 679.907 | EFNARC | 500 | 2.50003 |  |  | EFNARC | 17.6304 | [10 empty] | 0.791225 |  | EFNARC |  |  |  | 100 | [5 empty] | 44.3143 |  | 58.0903
| 480 | Gesoglu et al. | 2012 | 30FA5LF | 338 | 156 | [8 empty] | 26 |  | MP | LP |  | 920 | 692 | 182 |  | 5.5 | 185.575 | 0.3684211 | 0.3756579 | 0.5369565 | 0.7138728 | 920 |  | 2.72 | 16 |  |  |  | 5.66 | [10 empty] | 514 |  | 2.66 | 4 | River sand |  |  | 2.87 |  | 178 |  | 2.45 | 4 | Crushed sand |  |  | 13.57 |  | 3.13 | 2.25 | [6 empty] | 2.71 | 2.68 | 521.951 | 680.488 |  |  |  | 669.626 | EFNARC | 500 | 2.61616 |  |  | EFNARC | 12.1149 | [10 empty] | 0.85194 |  | EFNARC |  |  |  | 100 | [5 empty] | 63.8222 |  | 69.8041
| 481 | Gesoglu et al. | 2012 | 30FA10LF | 312 | 156 | [8 empty] | 52 |  | MP | LP |  | 917 | 689 | 182 |  | 6 | 185.9 | 0.3888889 | 0.3972222 | 0.5103599 | 0.6792453 | 917 |  | 2.72 | 16 |  |  |  | 5.66 | [10 empty] | 512 |  | 2.66 | 4 | River sand |  |  | 2.87 |  | 177 |  | 2.45 | 4 | Crushed sand |  |  | 14.57 |  | 3.13 | 2.25 | [6 empty] | 2.71 | 2.68 | 560.976 | 785.366 |  |  |  | 691.121 | EFNARC | 500 | 2.41128 |  |  | EFNARC | 14.9248 | [10 empty] | 0.899889 |  | EFNARC |  |  |  | 100 | [5 empty] | 59.9555 |  | 71.1322
| 482 | Gesoglu et al. | 2012 | 30FA20LF | 260 | 156 | [8 empty] | 104 |  | MP | LP |  | 910 | 685 | 182 |  | 6.7 | 186.355 | 0.4375 | 0.44796875 | 0.4571429 | 0.6072993 | 910 |  | 2.72 | 16 |  |  |  | 5.66 | [10 empty] | 509 |  | 2.66 | 4 | River sand |  |  | 2.87 |  | 176 |  | 2.45 | 4 | Crushed sand |  |  | 15.57 |  | 3.13 | 2.25 | [6 empty] | 2.71 | 2.68 | 619.512 | 790.244 |  |  |  | 720.093 | EFNARC | 500 | 2.30055 |  |  | EFNARC | 15.4726 | [10 empty] | 0.871243 |  | EFNARC |  |  |  | 100 | [5 empty] | 50.372 |  | 60.509
29 | 483 | Madandoust and Mousavi | 2012 | SCCL | 490 | [14 empty] | 817 | 967 | 157 |  | 3.78 | 159.457 | 0.3204082 | 0.3254224 | 0.5997552 | 0.5067218 | 817 |  | 2.72 | 12.5 | Gravel |  |  |  | 0.7 | [9 empty] | 967 |  | 2.66 | 4.75 | River sand | [13 empty] | 3.15 |  |  |  | 2.6 | [10 empty] | 680 | EFNARC | 500 | 2.48 |  |  |  | 6.1 | [10 empty] | 0.84 |  | EFNARC |  |  |  | 100 |  |  | 33.8356 | 36.9863 |  | 45.3425 | 53.2877
| 484 | Madandoust and Mousavi | 2012 | SCCL5 | 466 |  |  |  | 24.5 | [10 empty] | 815 | 967 | 157 |  | 4.57 | 159.9705 | 0.3200815 | 0.3261376 | 0.6018405 | 0.5072389 | 815 |  | 2.72 | 12.5 | Gravel |  |  |  | 0.7 | [9 empty] | 967 |  | 2.66 | 4.75 | River sand | [13 empty] | 3.15 |  |  |  | 2.6 | [10 empty] | 660 | EFNARC | 500 | 4.64 |  |  |  | 11.5 | [10 empty] | 0.8 |  | EFNARC |  |  |  | 100 |  |  | 36.3014 | 43.0137 |  | 49.3151 | 57.8082
| 485 | Madandoust and Mousavi | 2012 | SCCL10 | 441 |  |  |  | 49 | [10 empty] | 805 | 975 | 157 |  | 7.02 | 161.563 | 0.3204082 | 0.3297204 | 0.6086957 | 0.5025641 | 805 |  | 2.72 | 12.5 | Gravel |  |  |  | 0.7 | [9 empty] | 975 |  | 2.66 | 4.75 | River sand | [13 empty] | 3.15 |  |  |  | 2.6 | [10 empty] | 700 | EFNARC | 500 | 6.16 |  |  |  | 19.6 | [10 empty] | 0.81 |  | EFNARC |  |  |  | 100 |  |  | 40.274 | 45.8904 |  | 53.9726 | 60.274
| 486 | Madandoust and Mousavi | 2012 | SCCL15 | 417 |  |  |  | 73.5 | [10 empty] | 800 | 980 | 157 |  | 7.35 | 161.7775 | 0.3200815 | 0.3298216 | 0.613125 | 0.5005102 | 800 |  | 2.72 | 12.5 | Gravel |  |  |  | 0.7 | [9 empty] | 980 |  | 2.66 | 4.75 | River sand | [13 empty] | 3.15 |  |  |  | 2.6 | [10 empty] | 705 | EFNARC | 500 | 7.6 |  |  |  | 35.1 | [10 empty] | 0.73 |  | EFNARC |  |  |  | 100 |  |  | 38.7671 | 44.6575 |  | 51.3699 | 59.589
| 487 | Madandoust and Mousavi | 2012 | SCCL20 | 392 |  |  |  | 98 | [10 empty] | 795 | 985 | 157 |  | 9.96 | 163.474 | 0.3204082 | 0.3336204 | 0.6163522 | 0.4974619 | 795 |  | 2.72 | 12.5 | Gravel |  |  |  | 0.7 | [9 empty] | 985 |  | 2.66 | 4.75 | River sand | [13 empty] | 3.15 |  |  |  | 2.6 | [10 empty] | 675 | EFNARC | 500 | 7.97 |  |  |  | 37.1 | [10 empty] | 0.67 |  | EFNARC |  |  |  | 100 |  |  | 35.8904 | 42.0548 |  | 46.9863 | 55.0685
| 488 | Madandoust and Mousavi | 2012 | SCCM | 460 |  |  |  | 0 | [10 empty] | 815 | 940 | 175 |  | 3.69 | 177.3985 | 0.3804348 | 0.3856489 | 0.5644172 | 0.4893617 | 815 |  | 2.72 | 12.5 | Gravel |  |  |  | 0.7 | [9 empty] | 940 |  | 2.66 | 4.75 | River sand | [13 empty] | 3.15 |  |  |  | 2.6 | [10 empty] | 670 | EFNARC | 500 | 1.9 |  |  |  | 5.2 | [10 empty] | 0.91 |  | EFNARC |  |  |  | 100 |  |  | 29.977 | 35.0822 |  | 42.0099 | 46.6497
| 489 | Madandoust and Mousavi | 2012 | SCCM5 | 437 |  |  |  | 23 | [10 empty] | 810 | 947 | 175 |  | 3.31 | 177.1515 | 0.3804348 | 0.385112 | 0.5679012 | 0.4857445 | 810 |  | 2.72 | 12.5 | Gravel |  |  |  | 0.7 | [9 empty] | 947 |  | 2.66 | 4.75 | River sand | [13 empty] | 3.15 |  |  |  | 2.6 | [10 empty] | 680 | EFNARC | 500 | 2.88 |  |  |  | 8.4 | [10 empty] | 0.88 |  | EFNARC |  |  |  | 100 |  |  | 31.6859 | 40.3454 |  | 45.9572 | 52.3076
| 490 | Madandoust and Mousavi | 2012 | SCCM10 | 414 |  |  |  | 46 | [10 empty] | 800 | 958 | 175 |  | 3.6 | 177.34 | 0.3804348 | 0.3855217 | 0.575 | 0.480167 | 800 |  | 2.72 | 12.5 | Gravel |  |  |  | 0.7 | [9 empty] | 958 |  | 2.66 | 4.75 | River sand | [13 empty] | 3.15 |  |  |  | 2.6 | [10 empty] | 675 | EFNARC | 500 | 4.32 |  |  |  | 14.8 | [10 empty] | 0.8 |  | EFNARC |  |  |  | 100 |  |  | 33.398 | 42.7138 |  | 49.9046 | 54.9408
| 491 | Madandoust and Mousavi | 2012 | SCCM15 | 391 |  |  |  | 69 | [10 empty] | 790 | 964 | 175 |  | 4.89 | 178.1785 | 0.3804348 | 0.3873446 | 0.5822785 | 0.4771784 | 790 |  | 2.72 | 12.5 | Gravel |  |  |  | 0.7 | [9 empty] | 964 |  | 2.66 | 4.75 | River sand | [13 empty] | 3.15 |  |  |  | 2.6 | [10 empty] | 690 | EFNARC | 500 | 4.88 |  |  |  | 16.3 | [10 empty] | 0.85 |  | EFNARC |  |  |  | 100 |  |  | 34.1875 | 43.1102 |  | 49.6431 | 55.597
| 492 | Madandoust and Mousavi | 2012 | SCCM20 | 368 |  |  |  | 92 | [10 empty] | 781 | 970 | 175 |  | 4.89 | 178.1785 | 0.3804348 | 0.3873446 | 0.5889885 | 0.4742268 | 781 |  | 2.72 | 12.5 | Gravel |  |  |  | 0.7 | [9 empty] | 970 |  | 2.66 | 4.75 | River sand | [13 empty] | 3.15 |  |  |  | 2.6 | [10 empty] | 670 | EFNARC | 500 | 6.56 |  |  |  | 27.1 | [10 empty] | 0.75 |  | EFNARC |  |  |  | 100 |  |  | 31.5543 | 41.2664 |  | 46.2204 | 54.0164
| 493 | Madandoust and Mousavi | 2012 | SCCH | 435 |  |  |  | 0 | [10 empty] | 815 | 920 | 195 |  | 3.75 | 197.4375 | 0.4482759 | 0.4538793 | 0.5337423 | 0.4728261 | 815 |  | 2.72 | 12.5 | Gravel |  |  |  | 0.7 | [9 empty] | 920 |  | 2.66 | 4.75 | River sand | [13 empty] | 3.15 |  |  |  | 2.6 | [10 empty] | 690 | EFNARC | 500 | 1.3 |  |  |  | 5 | [10 empty] | 0.92 |  | EFNARC |  |  |  | 100 |  |  | 19.0323 | 26.4516 |  | 31.2903 | 40
| 494 | Madandoust and Mousavi | 2012 | SCCH5 | 414 |  |  |  | 21.8 | [10 empty] | 805 | 925 | 195 |  | 1.95 | 196.2675 | 0.447453 | 0.4503614 | 0.5413665 | 0.4711351 | 805 |  | 2.72 | 12.5 | Gravel |  |  |  | 0.7 | [9 empty] | 925 |  | 2.66 | 4.75 | River sand | [13 empty] | 3.15 |  |  |  | 2.6 | [10 empty] | 675 | EFNARC | 500 | 1.92 |  |  |  | 6.1 | [10 empty] | 0.82 |  | EFNARC |  |  |  | 100 |  |  | 22.6882 | 30.5376 |  | 33.9785 | 42.4731
| 495 | Madandoust and Mousavi | 2012 | SCCH10 | 392 |  |  |  | 43.5 | [10 empty] | 800 | 933 | 195 |  | 2.93 | 196.9045 | 0.4477612 | 0.4521343 | 0.544375 | 0.4667738 | 800 |  | 2.72 | 12.5 | Gravel |  |  |  | 0.7 | [9 empty] | 933 |  | 2.66 | 4.75 | River sand | [13 empty] | 3.15 |  |  |  | 2.6 | [10 empty] | 715 | EFNARC | 500 | 2.56 |  |  |  | 9.1 | [10 empty] | 0.85 |  | EFNARC |  |  |  | 100 |  |  | 24.6237 | 32.1505 |  | 37.0968 | 46.7742
| 496 | Madandoust and Mousavi | 2012 | SCCH15 | 370 |  |  |  | 65.2 | [10 empty] | 795 | 940 | 195 |  | 3.26 | 197.119 | 0.4480699 | 0.4529389 | 0.5474214 | 0.4629787 | 795 |  | 2.72 | 12.5 | Gravel |  |  |  | 0.7 | [9 empty] | 940 |  | 2.66 | 4.75 | River sand | [13 empty] | 3.15 |  |  |  | 2.6 | [10 empty] | 705 | EFNARC | 500 | 3.92 |  |  |  | 11.2 | [10 empty] | 0.83 |  | EFNARC |  |  |  | 100 |  |  | 23.6559 | 32.4731 |  | 38.4946 | 45.4839
| 497 | Madandoust and Mousavi | 2012 | SCCH20 | 348 |  |  |  | 87 | [10 empty] | 785 | 945 | 195 |  | 3.91 | 197.5415 | 0.4482759 | 0.4541184 | 0.5541401 | 0.4603175 | 785 |  | 2.72 | 12.5 | Gravel |  |  |  | 0.7 | [9 empty] | 945 |  | 2.66 | 4.75 | River sand | [13 empty] | 3.15 |  |  |  | 2.6 | [10 empty] | 685 | EFNARC | 500 | 4.08 |  |  |  | 12.9 | [10 empty] | 0.76 |  | EFNARC |  |  |  | 100 |  |  | 21.9355 | 30.1075 |  | 35.6989 | 43.1183
30 | 498 | Hassan et al. | 2012 | 11SF | 400.5 |  |  | 49.5 | [11 empty] | 891 | 921 | 180 |  | 4.862 | 183.01444 | 0.4 | 0.4066988 | 0.5050505 | 0.4885993 | 891 |  | 2.7 | 10 | Stone |  |  |  | 0.5 | [9 empty] | 921 |  | 2.7 |  | Natural sand |  |  |  | 0.64 | [9 empty] | 3.15 |  |  | 2.2 | 2.56 | [10 empty] | 650 | EFNARC | 500 | 2.4 |  |  |  | 7.5 | [10 empty] | 0.76 |  | EFNARC |  |  |  | 100 | [5 empty] | 41.3
| 499 | Hassan et al. | 2012 | 8SF | 414 |  |  | 36 | [11 empty] | 893 | 923 | 180 |  | 4.5 | 182.79 | 0.4 | 0.4062 | 0.5039194 | 0.4875406 | 893 |  | 2.7 | 10 | Stone |  |  |  | 0.5 | [9 empty] | 923 |  | 2.7 |  | Natural sand |  |  |  | 0.64 | [9 empty] | 3.15 |  |  | 2.2 | 2.56 | [10 empty] | 640 | EFNARC | 500 | 2.6 |  |  |  | 7 | [10 empty] | 0.72 |  | EFNARC |  |  |  | 100 | [5 empty] | 45.9
| 500 | Hassan et al. | 2012 | 5SF | 427.5 |  |  | 22.5 | [11 empty] | 896 | 926 | 180 |  | 4.292 | 182.66104 | 0.4 | 0.4059134 | 0.5022321 | 0.4859611 | 896 |  | 2.7 | 10 | Stone |  |  |  | 0.5 | [9 empty] | 926 |  | 2.7 |  | Natural sand |  |  |  | 0.64 | [9 empty] | 3.15 |  |  | 2.2 | 2.56 | [10 empty] | 650 | EFNARC | 500 | 2.5 |  |  |  | 6 | [10 empty] | 0.72 |  | EFNARC |  |  |  | 100 | [5 empty] | 41.9
| 501 | Hassan et al. | 2012 | 3SF | 436.5 |  |  | 13.5 | [11 empty] | 898 | 927 | 180 |  | 3.792 | 182.35104 | 0.4 | 0.4052245 | 0.5011136 | 0.4854369 | 898 |  | 2.7 | 10 | Stone |  |  |  | 0.5 | [9 empty] | 927 |  | 2.7 |  | Natural sand |  |  |  | 0.64 | [9 empty] | 3.15 |  |  | 2.2 | 2.56 | [10 empty] | 660 | EFNARC | 500 | 2.4 |  |  |  | 6 | [10 empty] | 0.68 |  | EFNARC |  |  |  | 100 | [5 empty] | 37.9
| 502 | Hassan et al. | 2012 | Control | 450 | [14 empty] | 900 | 930 | 180 |  | 3.615 | 182.2413 | 0.4 | 0.4049807 | 0.5 | 0.483871 | 900 |  | 2.7 | 10 | Stone |  |  |  | 0.5 | [9 empty] | 930 |  | 2.7 |  | Natural sand |  |  |  | 0.64 | [9 empty] | 3.15 |  |  | 2.2 | 2.56 | [10 empty] | 640 | EFNARC | 500 | 2.5 |  |  |  | 7.5 | [10 empty] | 0.63 |  | EFNARC |  |  |  | 100 | [5 empty] | 40.2
| 503 | Hassan et al. | 2012 | 3MK | 436.5 |  |  |  | 13.5 | [10 empty] | 899 | 929 | 180 |  | 4.038 | 182.50356 | 0.4 | 0.4055635 | 0.5005562 | 0.4843918 | 899 |  | 2.7 | 10 | Stone |  |  |  | 0.5 | [9 empty] | 929 |  | 2.7 |  | Natural sand |  |  |  | 0.64 | [9 empty] | 3.15 |  |  | 2.2 | 2.56 | [10 empty] | 650 | EFNARC | 500 | 2.5 |  |  |  | 8 | [10 empty] | 0.74 |  | EFNARC |  |  |  | 100 | [5 empty] | 39.4
| 504 | Hassan et al. | 2012 | 5MK | 427.5 |  |  |  | 22.5 | [10 empty] | 898 | 928 | 180 |  | 4.231 | 182.62322 | 0.4 | 0.4058294 | 0.5011136 | 0.4849138 | 898 |  | 2.7 | 10 | Stone |  |  |  | 0.5 | [9 empty] | 928 |  | 2.7 |  | Natural sand |  |  |  | 0.64 | [9 empty] | 3.15 |  |  | 2.2 | 2.56 | [10 empty] | 650 | EFNARC | 500 | 2.8 |  |  |  | 10 | [10 empty] | 0.72 |  | EFNARC |  |  |  | 100 | [5 empty] | 42.6
| 505 | Hassan et al. | 2012 | 8MK | 414 |  |  |  | 36 | [10 empty] | 897 | 926 | 180 |  | 4.231 | 182.62322 | 0.4 | 0.4058294 | 0.5016722 | 0.4859611 | 897 |  | 2.7 | 10 | Stone |  |  |  | 0.5 | [9 empty] | 926 |  | 2.7 |  | Natural sand |  |  |  | 0.64 | [9 empty] | 3.15 |  |  | 2.2 | 2.56 | [10 empty] | 650 | EFNARC | 500 | 2.8 |  |  |  | 10 | [10 empty] | 0.76 |  | EFNARC |  |  |  | 100 | [5 empty] | 45.6
| 506 | Hassan et al. | 2012 | 11MK | 400.5 |  |  |  | 49.5 | [10 empty] | 895 | 925 | 180 |  | 4.308 | 182.67096 | 0.4 | 0.4059355 | 0.5027933 | 0.4864865 | 895 |  | 2.7 | 10 | Stone |  |  |  | 0.5 | [9 empty] | 925 |  | 2.7 |  | Natural sand |  |  |  | 0.64 | [9 empty] | 3.15 |  |  | 2.2 | 2.56 | [10 empty] | 650 | EFNARC | 500 | 3.5 |  |  |  | 10 | [10 empty] | 0.82 |  | EFNARC |  |  |  | 100 | [5 empty] | 43.9
| 507 | Hassan et al. | 2012 | 15MK | 382.5 |  |  |  | 67.5 | [10 empty] | 893 | 923 | 180 |  | 4.462 | 182.76644 | 0.4 | 0.4061476 | 0.5039194 | 0.4875406 | 893 |  | 2.7 | 10 | Stone |  |  |  | 0.5 | [9 empty] | 923 |  | 2.7 |  | Natural sand |  |  |  | 0.64 | [9 empty] | 3.15 |  |  | 2.2 | 2.56 | [10 empty] | 650 | EFNARC | 500 | 3.7 |  |  |  | 13 | [10 empty] | 0.85 |  | EFNARC |  |  |  | 100 | [5 empty] | 45.9
| 508 | Hassan et al. | 2012 | 20MK | 360 |  |  |  | 90 | [10 empty] | 891 | 921 | 180 |  | 4.577 | 182.83774 | 0.4 | 0.4063061 | 0.5050505 | 0.4885993 | 891 |  | 2.7 | 10 | Stone |  |  |  | 0.5 | [9 empty] | 921 |  | 2.7 |  | Natural sand |  |  |  | 0.64 | [9 empty] | 3.15 |  |  | 2.2 | 2.56 | [10 empty] | 650 | EFNARC | 500 | 4 |  |  |  | 12 | [10 empty] | 0.85 |  | EFNARC |  |  |  | 100 | [5 empty] | 48.9
| 509 | Hassan et al. | 2012 | 25MK | 337.5 |  |  |  | 112.5 | [10 empty] | 889 | 919 | 180 |  | 4.692 | 182.90904 | 0.4 | 0.4064645 | 0.5061867 | 0.4896627 | 889 |  | 2.7 | 10 | Stone |  |  |  | 0.5 | [9 empty] | 919 |  | 2.7 |  | Natural sand |  |  |  | 0.64 | [9 empty] | 3.15 |  |  | 2.2 | 2.56 | [10 empty] | 650 | EFNARC | 500 | 4.5 |  |  |  | 13.5 | [10 empty] | 0.89 |  | EFNARC |  |  |  | 100 | [5 empty] | 48.9
| 510 | Hassan et al. | 2012 | 11SF | 400.5 |  |  | 49.5 | [11 empty] | 891 | 921 | 180 |  | 4.4 | 182.728 | 0.4 | 0.4060622 | 0.5050505 | 0.4885993 | 891 |  | 2.7 | 10 | Stone |  |  |  | 0.5 | [9 empty] | 921 |  | 2.7 |  | Natural sand |  |  |  | 0.64 | [9 empty] | 3.15 |  |  | 2.2 | 2.56 | [10 empty] | 590 | EFNARC | 500 | [18 empty] | 31.4 | 16.9
| 511 | Hassan et al. | 2012 | 11SF | 400.5 |  |  | 49.5 | [11 empty] | 891 | 921 | 180 |  | 4.6 | 182.852 | 0.4 | 0.4063378 | 0.5050505 | 0.4885993 | 891 |  | 2.7 | 10 | Stone |  |  |  | 0.5 | [9 empty] | 921 |  | 2.7 |  | Natural sand |  |  |  | 0.64 | [9 empty] | 3.15 |  |  | 2.2 | 2.56 | [10 empty] | 615 | EFNARC | 500 | 3.1 | [17 empty] | 23.8 | 16.1
| 512 | Hassan et al. | 2012 | 11SF | 400.5 |  |  | 49.5 | [11 empty] | 891 | 921 | 180 |  | 5 | 183.1 | 0.4 | 0.4068889 | 0.5050505 | 0.4885993 | 891 |  | 2.7 | 10 | Stone |  |  |  | 0.5 | [9 empty] | 921 |  | 2.7 |  | Natural sand |  |  |  | 0.64 | [9 empty] | 3.15 |  |  | 2.2 | 2.56 | [10 empty] | 670 | EFNARC | 500 | 2.4 | [17 empty] | 17.1 | 15.4
| 513 | Hassan et al. | 2012 | 8SF | 414 |  |  | 36 | [11 empty] | 893 | 923 | 180 |  | 3.5 | 182.17 | 0.4 | 0.4048222 | 0.5039194 | 0.4875406 | 893 |  | 2.7 | 10 | Stone |  |  |  | 0.5 | [9 empty] | 923 |  | 2.7 |  | Natural sand |  |  |  | 0.64 | [9 empty] | 3.15 |  |  | 2.2 | 2.56 | [10 empty] | 500 | EFNARC | 500 | 5.5 | [17 empty] | 60.3 | 18.1
| 514 | Hassan et al. | 2012 | 8SF | 414 |  |  | 36 | [11 empty] | 893 | 923 | 180 |  | 4.2 | 182.604 | 0.4 | 0.4057867 | 0.5039194 | 0.4875406 | 893 |  | 2.7 | 10 | Stone |  |  |  | 0.5 | [9 empty] | 923 |  | 2.7 |  | Natural sand |  |  |  | 0.64 | [9 empty] | 3.15 |  |  | 2.2 | 2.56 | [10 empty] | 590 | EFNARC | 500 | 3 | [17 empty] | 26.4 | 16.4
| 515 | Hassan et al. | 2012 | 8SF | 414 |  |  | 36 | [11 empty] | 893 | 923 | 180 |  | 4.6 | 182.852 | 0.4 | 0.4063378 | 0.5039194 | 0.4875406 | 893 |  | 2.7 | 10 | Stone |  |  |  | 0.5 | [9 empty] | 923 |  | 2.7 |  | Natural sand |  |  |  | 0.64 | [9 empty] | 3.15 |  |  | 2.2 | 2.56 | [10 empty] | 650 | EFNARC | 500 | 2.5 | [17 empty] | 17.3 | 15.1
| 516 | Hassan et al. | 2012 | SF5 | 427.5 |  |  | 22.5 | [11 empty] | 896 | 926 | 180 |  | 3.5 | 182.17 | 0.4 | 0.4048222 | 0.5022321 | 0.4859611 | 896 |  | 2.7 | 10 | Stone |  |  |  | 0.5 | [9 empty] | 926 |  | 2.7 |  | Natural sand |  |  |  | 0.64 | [9 empty] | 3.15 |  |  | 2.2 | 2.56 | [10 empty] | 550 | EFNARC | 500 | 3.4 | [17 empty] | 37.2 | 18.8
| 517 | Hassan et al. | 2012 | SF5 | 427.5 |  |  | 22.5 | [11 empty] | 896 | 926 | 180 |  | 4.1 | 182.542 | 0.4 | 0.4056489 | 0.5022321 | 0.4859611 | 896 |  | 2.7 | 10 | Stone |  |  |  | 0.5 | [9 empty] | 926 |  | 2.7 |  | Natural sand |  |  |  | 0.64 | [9 empty] | 3.15 |  |  | 2.2 | 2.56 | [10 empty] | 620 | EFNARC | 500 | 2.8 | [17 empty] | 19.3 | 17.4
| 518 | Hassan et al. | 2012 | SF5 | 427.5 |  |  | 22.5 | [11 empty] | 896 | 926 | 180 |  | 4.6 | 182.852 | 0.4 | 0.4063378 | 0.5022321 | 0.4859611 | 896 |  | 2.7 | 10 | Stone |  |  |  | 0.5 | [9 empty] | 926 |  | 2.7 |  | Natural sand |  |  |  | 0.64 | [9 empty] | 3.15 |  |  | 2.2 | 2.56 | [10 empty] | 700 | EFNARC | 500 | 2.1 | [17 empty] | 16.7 | 16.2
| 519 | Hassan et al. | 2012 | 3SF | 436.5 |  |  | 13.5 | [11 empty] | 898 | 927 | 180 |  | 2.7 | 181.674 | 0.4 | 0.40372 | 0.5011136 | 0.4854369 | 898 |  | 2.7 | 10 | Stone |  |  |  | 0.5 | [9 empty] | 927 |  | 2.7 |  | Natural sand |  |  |  | 0.64 | [9 empty] | 3.15 |  |  | 2.2 | 2.56 | [10 empty] | 525 | EFNARC | 500 | 3.4 | [17 empty] | 43.4 | 18.7
| 520 | Hassan et al. | 2012 | 3SF | 436.5 |  |  | 13.5 | [11 empty] | 898 | 927 | 180 |  | 3.7 | 182.294 | 0.4 | 0.4050978 | 0.5011136 | 0.4854369 | 898 |  | 2.7 | 10 | Stone |  |  |  | 0.5 | [9 empty] | 927 |  | 2.7 |  | Natural sand |  |  |  | 0.64 | [9 empty] | 3.15 |  |  | 2.2 | 2.56 | [10 empty] | 650 | EFNARC | 500 | 2.3 | [17 empty] | 17 | 16.2
| 521 | Hassan et al. | 2012 | 3SF | 436.5 |  |  | 13.5 | [11 empty] | 898 | 927 | 180 |  | 4.4 | 182.728 | 0.4 | 0.4060622 | 0.5011136 | 0.4854369 | 898 |  | 2.7 | 10 | Stone |  |  |  | 0.5 | [9 empty] | 927 |  | 2.7 |  | Natural sand |  |  |  | 0.64 | [9 empty] | 3.15 |  |  | 2.2 | 2.56 | [10 empty] | 710 | EFNARC | 500 | 2 | [17 empty] | 15.4 | 15.5
| 522 | Hassan et al. | 2012 | Control | 450 | [14 empty] | 900 | 930 | 180 |  | 1.9 | 181.178 | 0.4 | 0.4026178 | 0.5 | 0.483871 | 900 |  | 2.7 | 10 | Stone |  |  |  | 0.5 | [9 empty] | 930 |  | 2.7 |  | Natural sand |  |  |  | 0.64 | [9 empty] | 3.15 |  |  | 2.2 | 2.56 | [10 empty] | 475 | EFNARC | 500 | [18 empty] | 63.8 | 17.7
| 523 | Hassan et al. | 2012 | Control | 450 | [14 empty] | 900 | 930 | 180 |  | 2.7 | 181.674 | 0.4 | 0.40372 | 0.5 | 0.483871 | 900 |  | 2.7 | 10 | Stone |  |  |  | 0.5 | [9 empty] | 930 |  | 2.7 |  | Natural sand |  |  |  | 0.64 | [9 empty] | 3.15 |  |  | 2.2 | 2.56 | [10 empty] | 570 | EFNARC | 500 | 3.5 | [17 empty] | 36.6 | 15.6
| 524 | Hassan et al. | 2012 | Control | 450 | [14 empty] | 900 | 930 | 180 |  | 3.6 | 182.232 | 0.4 | 0.40496 | 0.5 | 0.483871 | 900 |  | 2.7 | 10 | Stone |  |  |  | 0.5 | [9 empty] | 930 |  | 2.7 |  | Natural sand |  |  |  | 0.64 | [9 empty] | 3.15 |  |  | 2.2 | 2.56 | [10 empty] | 645 | EFNARC | 500 | 2.5 | [17 empty] | 17.2 | 15
| 525 | Hassan et al. | 2012 | 3MK | 436.5 |  |  |  | 13.5 | [10 empty] | 899 | 929 | 180 |  | 2.3 | 181.426 | 0.4 | 0.4031689 | 0.5005562 | 0.4843918 | 899 |  | 2.7 | 10 | Stone |  |  |  | 0.5 | [9 empty] | 929 |  | 2.7 |  | Natural sand |  |  |  | 0.64 | [9 empty] | 3.15 |  |  | 2.2 | 2.56 | [10 empty] | 470 | EFNARC | 500 | [18 empty] | 76.3 | 28.2
| 526 | Hassan et al. | 2012 | 3MK | 436.5 |  |  |  | 13.5 | [10 empty] | 899 | 929 | 180 |  | 3.5 | 182.17 | 0.4 | 0.4048222 | 0.5005562 | 0.4843918 | 899 |  | 2.7 | 10 | Stone |  |  |  | 0.5 | [9 empty] | 929 |  | 2.7 |  | Natural sand |  |  |  | 0.64 | [9 empty] | 3.15 |  |  | 2.2 | 2.56 | [10 empty] | 600 | EFNARC | 500 | 3 | [17 empty] | 21.1 | 22.5
| 527 | Hassan et al. | 2012 | 3MK | 436.5 |  |  |  | 13.5 | [10 empty] | 899 | 929 | 180 |  | 3.8 | 182.356 | 0.4 | 0.4052356 | 0.5005562 | 0.4843918 | 899 |  | 2.7 | 10 | Stone |  |  |  | 0.5 | [9 empty] | 929 |  | 2.7 |  | Natural sand |  |  |  | 0.64 | [9 empty] | 3.15 |  |  | 2.2 | 2.56 | [10 empty] | 630 | EFNARC | 500 | 2.5 | [17 empty] | 18.7 | 20.5
| 528 | Hassan et al. | 2012 | 5MK | 427.5 |  |  |  | 22.5 | [10 empty] | 898 | 928 | 180 |  | 1.5 | 180.93 | 0.4 | 0.4020667 | 0.5011136 | 0.4849138 | 898 |  | 2.7 | 10 | Stone |  |  |  | 0.5 | [9 empty] | 928 |  | 2.7 |  | Natural sand |  |  |  | 0.64 | [9 empty] | 3.15 |  |  | 2.2 | 2.56 | [11 empty] | EFNARC | 500 | [19 empty] | 30.7
| 529 | Hassan et al. | 2012 | 5MK | 427.5 |  |  |  | 22.5 | [10 empty] | 898 | 928 | 180 |  | 3.5 | 182.17 | 0.4 | 0.4048222 | 0.5011136 | 0.4849138 | 898 |  | 2.7 | 10 | Stone |  |  |  | 0.5 | [9 empty] | 928 |  | 2.7 |  | Natural sand |  |  |  | 0.64 | [9 empty] | 3.15 |  |  | 2.2 | 2.56 | [10 empty] | 580 | EFNARC | 500 | 3.2 | [17 empty] | 29.7 | 25.7
| 530 | Hassan et al. | 2012 | 5MK | 427.5 |  |  |  | 22.5 | [10 empty] | 898 | 928 | 180 |  | 4 | 182.48 | 0.4 | 0.4055111 | 0.5011136 | 0.4849138 | 898 |  | 2.7 | 10 | Stone |  |  |  | 0.5 | [9 empty] | 928 |  | 2.7 |  | Natural sand |  |  |  | 0.64 | [9 empty] | 3.15 |  |  | 2.2 | 2.56 | [10 empty] | 630 | EFNARC | 500 | 2.8 | [17 empty] | 18.1 | 22.3
| 531 | Hassan et al. | 2012 | 8MK | 414 |  |  |  | 36 | [10 empty] | 897 | 926 | 180 |  | 3.5 | 182.17 | 0.4 | 0.4048222 | 0.5016722 | 0.4859611 | 897 |  | 2.7 | 10 | Stone |  |  |  | 0.5 | [9 empty] | 926 |  | 2.7 |  | Natural sand |  |  |  | 0.64 | [9 empty] | 3.15 |  |  | 2.2 | 2.56 | [10 empty] | 560 | EFNARC | 500 | 3 | [17 empty] | 35.1 | 26.5
| 532 | Hassan et al. | 2012 | 8MK | 414 |  |  |  | 36 | [10 empty] | 897 | 926 | 180 |  | 4 | 182.48 | 0.4 | 0.4055111 | 0.5016722 | 0.4859611 | 897 |  | 2.7 | 10 | Stone |  |  |  | 0.5 | [9 empty] | 926 |  | 2.7 |  | Natural sand |  |  |  | 0.64 | [9 empty] | 3.15 |  |  | 2.2 | 2.56 | [10 empty] | 610 | EFNARC | 500 | 3.2 | [17 empty] | 22.1 | 25.2
| 533 | Hassan et al. | 2012 | 8MK | 414 |  |  |  | 36 | [10 empty] | 897 | 926 | 180 |  | 4.4 | 182.728 | 0.4 | 0.4060622 | 0.5016722 | 0.4859611 | 897 |  | 2.7 | 10 | Stone |  |  |  | 0.5 | [9 empty] | 926 |  | 2.7 |  | Natural sand |  |  |  | 0.64 | [9 empty] | 3.15 |  |  | 2.2 | 2.56 | [10 empty] | 660 | EFNARC | 500 | 2.6 | [17 empty] | 15.8 | 20.6
| 534 | Hassan et al. | 2012 | 11MK | 400.5 |  |  |  | 49.5 | [10 empty] | 895 | 925 | 180 |  | 2.9 | 181.798 | 0.4 | 0.4039956 | 0.5027933 | 0.4864865 | 895 |  | 2.7 | 10 | Stone |  |  |  | 0.5 | [9 empty] | 925 |  | 2.7 |  | Natural sand |  |  |  | 0.64 | [9 empty] | 3.15 |  |  | 2.2 | 2.56 | [10 empty] | 510 | EFNARC | 500 | 5 | [17 empty] | 55 | 31.3
| 535 | Hassan et al. | 2012 | 11MK | 400.5 |  |  |  | 49.5 | [10 empty] | 895 | 925 | 180 |  | 4 | 182.48 | 0.4 | 0.4055111 | 0.5027933 | 0.4864865 | 895 |  | 2.7 | 10 | Stone |  |  |  | 0.5 | [9 empty] | 925 |  | 2.7 |  | Natural sand |  |  |  | 0.64 | [9 empty] | 3.15 |  |  | 2.2 | 2.56 | [10 empty] | 660 | EFNARC | 500 | 3.5 | [17 empty] | 16.1 | 21.6
| 536 | Hassan et al. | 2012 | 11MK | 400.5 |  |  |  | 49.5 | [10 empty] | 895 | 925 | 180 |  | 4.6 | 182.852 | 0.4 | 0.4063378 | 0.5027933 | 0.4864865 | 895 |  | 2.7 | 10 | Stone |  |  |  | 0.5 | [9 empty] | 925 |  | 2.7 |  | Natural sand |  |  |  | 0.64 | [9 empty] | 3.15 |  |  | 2.2 | 2.56 | [10 empty] | 690 | EFNARC | 500 | 3.1 | [17 empty] | 15.2 | 19.1
| 537 | Hassan et al. | 2012 | 15MK | 382.5 |  |  |  | 67.5 | [10 empty] | 893 | 923 | 180 |  | 3.8 | 182.356 | 0.4 | 0.4052356 | 0.5039194 | 0.4875406 | 893 |  | 2.7 | 10 | Stone |  |  |  | 0.5 | [9 empty] | 923 |  | 2.7 |  | Natural sand |  |  |  | 0.64 | [9 empty] | 3.15 |  |  | 2.2 | 2.56 | [10 empty] | 570 | EFNARC | 500 | 3.9 | [17 empty] | 39.8 | 31.1
| 538 | Hassan et al. | 2012 | 15MK | 382.5 |  |  |  | 67.5 | [10 empty] | 893 | 923 | 180 |  | 4.2 | 182.604 | 0.4 | 0.4057867 | 0.5039194 | 0.4875406 | 893 |  | 2.7 | 10 | Stone |  |  |  | 0.5 | [9 empty] | 923 |  | 2.7 |  | Natural sand |  |  |  | 0.64 | [9 empty] | 3.15 |  |  | 2.2 | 2.56 | [10 empty] | 620 | EFNARC | 500 | 3.8 | [17 empty] | 22.3 | 29.8
| 539 | Hassan et al. | 2012 | 15MK | 382.5 |  |  |  | 67.5 | [10 empty] | 893 | 923 | 180 |  | 4.6 | 182.852 | 0.4 | 0.4063378 | 0.5039194 | 0.4875406 | 893 |  | 2.7 | 10 | Stone |  |  |  | 0.5 | [9 empty] | 923 |  | 2.7 |  | Natural sand |  |  |  | 0.64 | [9 empty] | 3.15 |  |  | 2.2 | 2.56 | [10 empty] | 680 | EFNARC | 500 | 3.7 | [17 empty] | 16.1 | 25.9
| 540 | Hassan et al. | 2012 | 20MK | 360 |  |  |  | 90 | [10 empty] | 891 | 921 | 180 |  | 3.1 | 181.922 | 0.4 | 0.4042711 | 0.5050505 | 0.4885993 | 891 |  | 2.7 | 10 | Stone |  |  |  | 0.5 | [9 empty] | 921 |  | 2.7 |  | Natural sand |  |  |  | 0.64 | [9 empty] | 3.15 |  |  | 2.2 | 2.56 | [11 empty] | EFNARC | 500 | [19 empty] | 32.8
| 541 | Hassan et al. | 2012 | 20MK | 360 |  |  |  | 90 | [10 empty] | 891 | 921 | 180 |  | 3.8 | 182.356 | 0.4 | 0.4052356 | 0.5050505 | 0.4885993 | 891 |  | 2.7 | 10 | Stone |  |  |  | 0.5 | [9 empty] | 921 |  | 2.7 |  | Natural sand |  |  |  | 0.64 | [9 empty] | 3.15 |  |  | 2.2 | 2.56 | [10 empty] | 550 | EFNARC | 500 | 3.7 | [17 empty] | 47.3 | 36.6
| 542 | Hassan et al. | 2012 | 20MK | 360 |  |  |  | 90 | [10 empty] | 891 | 921 | 180 |  | 4.8 | 182.976 | 0.4 | 0.4066133 | 0.5050505 | 0.4885993 | 891 |  | 2.7 | 10 | Stone |  |  |  | 0.5 | [9 empty] | 921 |  | 2.7 |  | Natural sand |  |  |  | 0.64 | [9 empty] | 3.15 |  |  | 2.2 | 2.56 | [10 empty] | 675 | EFNARC | 500 | 3.8 | [17 empty] | 15.1 | 34.1
| 543 | Hassan et al. | 2012 | 25MK | 337.5 |  |  |  | 112.5 | [10 empty] | 889 | 919 | 180 |  | 3.1 | 181.922 | 0.4 | 0.4042711 | 0.5061867 | 0.4896627 | 889 |  | 2.7 | 10 | Stone |  |  |  | 0.5 | [9 empty] | 919 |  | 2.7 |  | Natural sand |  |  |  | 0.64 | [9 empty] | 3.15 |  |  | 2.2 | 2.56 | [11 empty] | EFNARC | 500 | [19 empty] | 36.3
| 544 | Hassan et al. | 2012 | 25MK | 337.5 |  |  |  | 112.5 | [10 empty] | 889 | 919 | 180 |  | 3.5 | 182.17 | 0.4 | 0.4048222 | 0.5061867 | 0.4896627 | 889 |  | 2.7 | 10 | Stone |  |  |  | 0.5 | [9 empty] | 919 |  | 2.7 |  | Natural sand |  |  |  | 0.64 | [9 empty] | 3.15 |  |  | 2.2 | 2.56 | [10 empty] | 500 | EFNARC | 500 | 7.1 | [17 empty] | 69 | 39.9
| 545 | Hassan et al. | 2012 | 25MK | 337.5 |  |  |  | 112.5 | [10 empty] | 889 | 919 | 180 |  | 5 | 183.1 | 0.4 | 0.4068889 | 0.5061867 | 0.4896627 | 889 |  | 2.7 | 10 | Stone |  |  |  | 0.5 | [9 empty] | 919 |  | 2.7 |  | Natural sand |  |  |  | 0.64 | [9 empty] | 3.15 |  |  | 2.2 | 2.56 | [10 empty] | 685 | EFNARC | 500 | 3.8 | [17 empty] | 17.4 | 37.1
| 546 | Hassan et al. | 2012 | 11SF | 400.5 |  |  | 49.5 | [11 empty] | 891 | 921 | 180 |  | 3.46 | 182.1452 | 0.4 | 0.4047671 | 0.5050505 | 0.4885993 | 891 |  | 2.7 | 10 | Stone |  |  |  | 0.5 | [9 empty] | 921 |  | 2.7 |  | Natural sand |  |  |  | 0.64 | [9 empty] | 3.15 |  |  | 2.2 | 2.56 | [10 empty] | 650 | EFNARC | 500 | 2.5 | [17 empty] | 65 | 21
| 547 | Hassan et al. | 2012 | 8SF | 414 |  |  | 36 | [11 empty] | 893 | 923 | 180 |  | 3.46 | 182.1452 | 0.4 | 0.4047671 | 0.5039194 | 0.4875406 | 893 |  | 2.7 | 10 | Stone |  |  |  | 0.5 | [9 empty] | 923 |  | 2.7 |  | Natural sand |  |  |  | 0.64 | [9 empty] | 3.15 |  |  | 2.2 | 2.56 | [10 empty] | 650 | EFNARC | 500 | 2.5 | [17 empty] | 60.3 | 22.5
| 548 | Hassan et al. | 2012 | 5SF | 427.5 |  |  | 22.5 | [11 empty] | 896 | 926 | 180 |  | 3.46 | 182.1452 | 0.4 | 0.4047671 | 0.5022321 | 0.4859611 | 896 |  | 2.7 | 10 | Stone |  |  |  | 0.5 | [9 empty] | 926 |  | 2.7 |  | Natural sand |  |  |  | 0.64 | [9 empty] | 3.15 |  |  | 2.2 | 2.56 | [10 empty] | 650 | EFNARC | 500 | 2.5 | [17 empty] | 37.2 | 22
| 549 | Hassan et al. | 2012 | 3SF | 436.5 |  |  | 13.5 | [11 empty] | 898 | 927 | 180 |  | 3.46 | 182.1452 | 0.4 | 0.4047671 | 0.5011136 | 0.4854369 | 898 |  | 2.7 | 10 | Stone |  |  |  | 0.5 | [9 empty] | 927 |  | 2.7 |  | Natural sand |  |  |  | 0.64 | [9 empty] | 3.15 |  |  | 2.2 | 2.56 | [10 empty] | 650 | EFNARC | 500 | 2.3 | [17 empty] | 21.9 | 22.5
| 550 | Hassan et al. | 2012 | Control | 450 | [14 empty] | 900 | 930 | 180 |  | 3.46 | 182.1452 | 0.4 | 0.4047671 | 0.5 | 0.483871 | 900 |  | 2.7 | 10 | Stone |  |  |  | 0.5 | [9 empty] | 930 |  | 2.7 |  | Natural sand |  |  |  | 0.64 | [9 empty] | 3.15 |  |  | 2.2 | 2.56 | [10 empty] | 650 | EFNARC | 500 | 2.4 | [17 empty] | 21.3 | 22.5
| 551 | Hassan et al. | 2012 | 3MK | 436.5 |  |  |  | 13.5 | [10 empty] | 899 | 929 | 180 |  | 3.46 | 182.1452 | 0.4 | 0.4047671 | 0.5005562 | 0.4843918 | 899 |  | 2.7 | 10 | Stone |  |  |  | 0.5 | [9 empty] | 929 |  | 2.7 |  | Natural sand |  |  |  | 0.64 | [9 empty] | 3.15 |  |  | 2.2 | 2.56 | [10 empty] | 650 | EFNARC | 500 | 2.3 | [17 empty] | 21.1 | 23.1
| 552 | Hassan et al. | 2012 | 5MK | 427.5 |  |  |  | 22.5 | [10 empty] | 898 | 928 | 180 |  | 3.46 | 182.1452 | 0.4 | 0.4047671 | 0.5011136 | 0.4849138 | 898 |  | 2.7 | 10 | Stone |  |  |  | 0.5 | [9 empty] | 928 |  | 2.7 |  | Natural sand |  |  |  | 0.64 | [9 empty] | 3.15 |  |  | 2.2 | 2.56 | [10 empty] | 650 | EFNARC | 500 | 2.6 | [17 empty] | 29.7 | 24.5
| 553 | Hassan et al. | 2012 | 8MK | 414 |  |  |  | 36 | [10 empty] | 897 | 926 | 180 |  | 3.46 | 182.1452 | 0.4 | 0.4047671 | 0.5016722 | 0.4859611 | 897 |  | 2.7 | 10 | Stone |  |  |  | 0.5 | [9 empty] | 926 |  | 2.7 |  | Natural sand |  |  |  | 0.64 | [9 empty] | 3.15 |  |  | 2.2 | 2.56 | [10 empty] | 650 | EFNARC | 500 | 2.7 | [17 empty] | 35.1 | 23.8
| 554 | Hassan et al. | 2012 | 11MK | 400.5 |  |  |  | 49.5 | [10 empty] | 895 | 925 | 180 |  | 3.46 | 182.1452 | 0.4 | 0.4047671 | 0.5027933 | 0.4864865 | 895 |  | 2.7 | 10 | Stone |  |  |  | 0.5 | [9 empty] | 925 |  | 2.7 |  | Natural sand |  |  |  | 0.64 | [9 empty] | 3.15 |  |  | 2.2 | 2.56 | [10 empty] | 650 | EFNARC | 500 | 3.6 | [17 empty] | 46.2 | 24.8
| 555 | Hassan et al. | 2012 | 15MK | 382.5 |  |  |  | 67.5 | [10 empty] | 893 | 923 | 180 |  | 3.46 | 182.1452 | 0.4 | 0.4047671 | 0.5039194 | 0.4875406 | 893 |  | 2.7 | 10 | Stone |  |  |  | 0.5 | [9 empty] | 923 |  | 2.7 |  | Natural sand |  |  |  | 0.64 | [9 empty] | 3.15 |  |  | 2.2 | 2.56 | [10 empty] | 650 | EFNARC | 500 | 3.8 | [17 empty] | 52.5 | 30.5
| 556 | Hassan et al. | 2012 | 20MK | 360 |  |  |  | 90 | [10 empty] | 891 | 921 | 180 |  | 3.46 | 182.1452 | 0.4 | 0.4047671 | 0.5050505 | 0.4885993 | 891 |  | 2.7 | 10 | Stone |  |  |  | 0.5 | [9 empty] | 921 |  | 2.7 |  | Natural sand |  |  |  | 0.64 | [9 empty] | 3.15 |  |  | 2.2 | 2.56 | [10 empty] | 650 | EFNARC | 500 | 3.8 | [17 empty] | 55.9 | 32.9
| 557 | Hassan et al. | 2012 | 25MK | 337.5 |  |  |  | 112.5 | [10 empty] | 889 | 919 | 180 |  | 3.46 | 182.1452 | 0.4 | 0.4047671 | 0.5061867 | 0.4896627 | 889 |  | 2.7 | 10 | Stone |  |  |  | 0.5 | [9 empty] | 919 |  | 2.7 |  | Natural sand |  |  |  | 0.64 | [9 empty] | 3.15 |  |  | 2.2 | 2.56 | [10 empty] | 650 | EFNARC | 500 | 4.4 | [17 empty] | 69 | 36
31 | 558 | Ramanathan et al. | 2012 | FA30% | 350 | 150 | [13 empty] | 600 | 900 | 175 |  | 11 | 182.15 | 0.35 | 0.3643 | 0.8333333 | 0.5555556 | 600 |  | 2.77 | 12.5 | Crushed stone | [13 empty] | 900 |  | 2.65 | [15 empty] | 3.15 | 2.2 | 2.9 | 2.2 | [11 empty] | 660 | EFNARC | 500 | 6.1 |  |  |  | 10 |  |  |  | 26.5 | [6 empty] | 0.9 |  | EFNARC |  |  |  | 150 |  |  | 29.16 |  |  | 37.18
| 559 | Ramanathan et al. | 2012 | FA40% | 300 | 200 | [13 empty] | 600 | 900 | 175 |  | 10.75 | 181.9875 | 0.35 | 0.363975 | 0.8333333 | 0.5555556 | 600 |  | 2.77 | 12.5 | Crushed stone | [13 empty] | 900 |  | 2.65 | [15 empty] | 3.15 | 2.2 | 2.9 | 2.2 | [11 empty] | 675 | EFNARC | 500 | 6.6 |  |  |  | 9 |  |  |  | 26 | [6 empty] | 0.93 |  | EFNARC |  |  |  | 150 |  |  | 28.6 |  |  | 39.13
| 560 | Ramanathan et al. | 2012 | FA50% | 250 | 250 | [13 empty] | 600 | 900 | 175 |  | 10.5 | 181.825 | 0.35 | 0.36365 | 0.8333333 | 0.5555556 | 600 |  | 2.77 | 12.5 | Crushed stone | [13 empty] | 900 |  | 2.65 | [15 empty] | 3.15 | 2.2 | 2.9 | 2.2 | [11 empty] | 680 | EFNARC | 500 | 7 |  |  |  | 9.15 |  |  |  | 25.5 | [6 empty] | 0.95 |  | EFNARC |  |  |  | 150 |  |  | 28.73 |  |  | 41.42
| 561 | Ramanathan et al. | 2012 | GGBFS30% | 350 |  |  | 150 | [11 empty] | 600 | 900 | 175 |  | 11 | 182.15 | 0.35 | 0.3643 | 0.8333333 | 0.5555556 | 600 |  | 2.77 | 12.5 | Crushed stone | [13 empty] | 900 |  | 2.65 | [15 empty] | 3.15 | 2.2 | 2.9 | 2.2 | [11 empty] | 650 | EFNARC | 500 | 5 |  |  |  | 8 |  |  |  | 27 | [6 empty] | 0.83 |  | EFNARC |  |  |  | 150 |  |  | 24.1 |  |  | 32.44
| 562 | Ramanathan et al. | 2012 | GGBFS40% | 300 |  |  | 200 | [11 empty] | 600 | 900 | 175 |  | 10.85 | 182.0525 | 0.35 | 0.364105 | 0.8333333 | 0.5555556 | 600 |  | 2.77 | 12.5 | Crushed stone | [13 empty] | 900 |  | 2.65 | [15 empty] | 3.15 | 2.2 | 2.9 | 2.2 | [11 empty] | 660 | EFNARC | 500 | 5.5 |  |  |  | 7 |  |  |  | 26 | [6 empty] | 0.9 |  | EFNARC |  |  |  | 150 |  |  | 21.4 |  |  | 31.8
| 563 | Ramanathan et al. | 2012 | GGBFS50% | 250 |  |  | 250 | [11 empty] | 600 | 900 | 175 |  | 10 | 181.5 | 0.35 | 0.363 | 0.8333333 | 0.5555556 | 600 |  | 2.77 | 12.5 | Crushed stone | [13 empty] | 900 |  | 2.65 | [15 empty] | 3.15 | 2.2 | 2.9 | 2.2 | [11 empty] | 675 | EFNARC | 500 | 6 |  |  |  | 6 |  |  |  | 25 | [6 empty] | 0.94 |  | EFNARC |  |  |  | 150 |  |  | 18.2 |  |  | 31.55
| 564 | Ramanathan et al. | 2012 | SF30% | 350 |  | 150 | [12 empty] | 600 | 900 | 175 |  | 10.5 | 181.825 | 0.35 | 0.36365 | 0.8333333 | 0.5555556 | 600 |  | 2.77 | 12.5 | Crushed stone | [13 empty] | 900 |  | 2.65 | [15 empty] | 3.15 | 2.2 | 2.9 | 2.2 | [11 empty] | 680 | EFNARC | 500 | 5 |  |  |  | 10 |  |  |  | 26 | [6 empty] | 0.9 |  | EFNARC |  |  |  | 150 |  |  | 34 |  |  | 48.88
| 565 | Ramanathan et al. | 2012 | SF40% | 300 |  | 200 | [12 empty] | 600 | 900 | 175 |  | 10.35 | 181.7275 | 0.35 | 0.363455 | 0.8333333 | 0.5555556 | 600 |  | 2.77 | 12.5 | Crushed stone | [13 empty] | 900 |  | 2.65 | [15 empty] | 3.15 | 2.2 | 2.9 | 2.2 | [11 empty] | 685 | EFNARC | 500 | 5.5 |  |  |  | 8 |  |  |  | 25 | [6 empty] | 0.95 |  | EFNARC |  |  |  | 150 |  |  | 32 |  |  | 42.23
| 566 | Ramanathan et al. | 2012 | SF50% | 250 |  | 250 | [12 empty] | 600 | 900 | 175 |  | 10 | 181.5 | 0.35 | 0.363 | 0.8333333 | 0.5555556 | 600 |  | 2.77 | 12.5 | Crushed stone | [13 empty] | 900 |  | 2.65 | [15 empty] | 3.15 | 2.2 | 2.9 | 2.2 | [11 empty] | 690 | EFNARC | 500 | 6 |  |  |  | 7 |  |  |  | 24 | [6 empty] | 1 |  | EFNARC |  |  |  | 150 |  |  | 30.15 |  |  | 35.14
32 | 567 | Uysal | 2012 | M1 | 400 | 150 | [13 empty] | 726 | 857 | 184 |  | 7.5 | 189.4 | 0.3345455 | 0.3443636 | 0.7575758 | 0.6417736 | 726 |  | 2.67 | 16 | Limestone |  | 29.57 |  | 0.82 | [9 empty] | 857 |  | 2.59 |  | River sand |  |  |  | 1.44 | [9 empty] | 3.08 | 2.17 | [13 empty] | 679.895 | EFNARC | 500 | 2.80238 |  |  |  | 12.1958 | [16 empty] | 100 | [5 empty] | 58.9259 | 64.6666 | 74.6491
| 568 | Uysal | 2012 | M2 | 400 | 150 | [13 empty] | 769 | 857 | 184 |  | 7.5 | 189.4 | 0.3345455 | 0.3443636 | 0.7152146 | 0.6417736 | 769 |  | 2.82 | 16 | Dolomite |  | 20.48 |  | 0.4 | [9 empty] | 857 |  | 2.59 |  | River sand |  |  |  | 1.44 | [9 empty] | 3.08 | 2.17 | [13 empty] | 719.895 | EFNARC | 500 | 3.22616 |  |  |  | 13.1189 | [16 empty] | 100 | [5 empty] | 62.1845 | 69.2899 | 77.149
| 569 | Uysal | 2012 | M3 | 400 | 150 | [13 empty] | 731 | 857 | 184 |  | 7.5 | 189.4 | 0.3345455 | 0.3443636 | 0.752394 | 0.6417736 | 731 |  | 2.68 | 16 | Marble |  | 26.82 |  | 0.54 | [9 empty] | 857 |  | 2.59 |  | River sand |  |  |  | 1.44 | [9 empty] | 3.08 | 2.17 | [13 empty] | 689.789 | EFNARC | 500 | 3.91765 |  |  |  | 12.6853 | [16 empty] | 100 | [5 empty] | 57.5644 | 63.3031 | 73.5876
| 570 | Uysal | 2012 | M4 | 400 | 150 | [13 empty] | 742 | 857 | 184 |  | 7.5 | 189.4 | 0.3345455 | 0.3443636 | 0.7412399 | 0.6417736 | 742 |  | 2.72 | 16 | Sandstone |  | 21.6 |  | 0.61 | [9 empty] | 857 |  | 2.59 |  | River sand |  |  |  | 1.44 | [9 empty] | 3.08 | 2.17 | [13 empty] | 724.947 | EFNARC | 500 | 4.62489 |  |  |  | 14.8671 | [16 empty] | 100 | [5 empty] | 65.0628 | 71.2622 | 79.8799
| 571 | Uysal | 2012 | M5 | 400 | 150 | [13 empty] | 770 | 857 | 184 |  | 7.5 | 189.4 | 0.3345455 | 0.3443636 | 0.7142857 | 0.6417736 | 770 |  | 2.9 | 16 | Basalt |  | 10.21 |  | 0.28 | [9 empty] | 857 |  | 2.59 |  | River sand |  |  |  | 1.44 | [9 empty] | 3.08 | 2.17 | [13 empty] | 719.895 | EFNARC | 500 | 4.68646 |  |  |  | 11.4406 | [16 empty] | 100 | [5 empty] | 70.2933 | 78.3069 | 87.2267
| 572 | Uysal | 2012 | M6 | 400 | 150 | [13 empty] | 779 | 857 | 184 |  | 7.5 | 189.4 | 0.3345455 | 0.3443636 | 0.7060334 | 0.6417736 | 395 |  | 2.82 | 16 | Dolomite |  | 20.48 |  | 0.4 | 384 |  | 2.9 | 16 | Basalt |  | 10.21 |  | 0.28 | 857 |  | 2.59 |  | River sand |  |  |  | 1.44 | [9 empty] | 3.08 | 2.17 | [13 empty] | 710 | EFNARC | 500 | 4.49606 |  |  |  | 12.4895 | [16 empty] | 100 | [5 empty] | 64.0023 | 74.4425 | 82.15
| 573 | Uysal | 2012 | M7 | 400 | 150 | [13 empty] | 780 | 857 | 184 |  | 7.5 | 189.4 | 0.3345455 | 0.3443636 | 0.7051282 | 0.6417736 | 473 |  | 2.82 | 16 | Dolomite |  | 20.48 |  | 0.4 | 307 |  | 2.9 | 16 | Basalt |  | 10.21 |  | 0.28 | 857 |  | 2.59 |  | River sand |  |  |  | 1.44 | [9 empty] | 3.08 | 2.17 | [13 empty] | 699.895 | EFNARC | 500 | 4.38441 |  |  |  | 11.7063 | [16 empty] | 100 | [5 empty] | 61.2017 | 69.3689 | 76.9218
| 574 | Uysal | 2012 | M8 | 400 | 150 | [13 empty] | 782 | 857 | 184 |  | 7.5 | 189.4 | 0.3345455 | 0.3443636 | 0.7033248 | 0.6417736 | 552 |  | 2.82 | 16 | Dolomite |  | 20.48 |  | 0.4 | 230 |  | 2.9 | 16 | Basalt |  | 10.21 |  | 0.28 | 857 |  | 2.59 |  | River sand |  |  |  | 1.44 | [9 empty] | 3.08 | 2.17 | [13 empty] | 699.895 | EFNARC | 500 | 3.07587 |  |  |  | 11.6084 | [16 empty] | 100 | [5 empty] | 59.4577 | 67.0178 | 76.8498
| 575 | Uysal | 2012 | M9 | 400 | 150 | [13 empty] | 785 | 857 | 184 |  | 7.5 | 189.4 | 0.3345455 | 0.3443636 | 0.7006369 | 0.6417736 | 631 |  | 2.82 | 16 | Dolomite |  | 20.48 |  | 0.4 | 154 |  | 2.9 | 16 | Basalt |  | 10.21 |  | 0.28 | 857 |  | 2.59 |  | River sand |  |  |  | 1.44 | [9 empty] | 3.08 | 2.17 | [13 empty] | 704.947 | EFNARC | 500 | 2.82248 |  |  |  | 11.5105 | [16 empty] | 100 | [5 empty] | 52.1081 | 65.8819 | 71.3226
| 576 | Uysal | 2012 | M10 | 400 | 150 | [13 empty] | 787 | 857 | 184 |  | 7.5 | 189.4 | 0.3345455 | 0.3443636 | 0.6988564 | 0.6417736 | 710 |  | 2.82 | 16 | Dolomite |  | 20.48 |  | 0.4 | 77 |  | 2.9 | 16 | Basalt |  | 10.21 |  | 0.28 | 857 |  | 2.59 |  | River sand |  |  |  | 1.44 | [9 empty] | 3.08 | 2.17 | [13 empty] | 699.895 | EFNARC | 500 | 4.75807 |  |  |  | 11.7203 | [16 empty] | 100 | [5 empty] | 50.9712 | 67.0201 | 73.5153
| 577 | Uysal | 2012 | M11 | 400 | 150 | [13 empty] | 764 | 857 | 184 |  | 7.5 | 189.4 | 0.3345455 | 0.3443636 | 0.7198953 | 0.6417736 | 394 |  | 2.72 | 16 | Sandstone |  | 21.6 |  | 0.61 | 370 |  | 2.9 | 16 | Basalt |  | 10.21 |  | 0.28 | 857 |  | 2.59 |  | River sand |  |  |  | 1.44 | [9 empty] | 3.08 | 2.17 | [13 empty] | 710 | EFNARC | 500 | 2.61488 |  |  |  | 11.9441 | [16 empty] | 100 | [5 empty] | 57.5655 | 68.4572 | 75.7101
33 | 578 | Uysal et al. | 2012 | Control | 550 | [14 empty] | 778 | 869 | 182 |  | 8.8 | 188.336 | 0.3309091 | 0.3424291 | 0.7069409 | 0.6329114 | 778 |  | 2.73 | 16 | Crushed limestone |  |  |  | 0.22 | [9 empty] | 869 |  | 2.59 |  | River sand |  |  |  | 1.44 | [9 empty] | 3.08 | 2.17 | 2.92 | [5 empty] | 2.79 | 2.76 | [5 empty] | 689.667 | EFNARC | 500 | 4.28102 |  |  |  | 14.4815 | [10 empty] | 0.809926 |  | EFNARC |  |  |  | 100 |  |  | 64.87 |  |  | 75.89
| 579 | Uysal et al. | 2012 | UK15 | 467 | 83 | [13 empty] | 762 | 865 | 182 |  | 8.8 | 188.336 | 0.3309091 | 0.3424291 | 0.7217848 | 0.6358382 | 762 |  | 2.73 | 16 | Crushed limestone |  |  |  | 0.22 | [9 empty] | 865 |  | 2.59 |  | River sand |  |  |  | 1.44 | [9 empty] | 3.08 | 2.17 | 2.92 | [5 empty] | 2.79 | 2.76 | [5 empty] | 709.884 | EFNARC | 500 | 3.11397 |  |  |  | 9.34568 | [10 empty] | 0.896475 |  | EFNARC |  |  |  | 100 |  |  | 62.09 |  |  | 74.21
| 580 | Uysal et al. | 2012 | UK25 | 412 | 138 | [13 empty] | 752 | 887 | 182 |  | 8.8 | 188.336 | 0.3309091 | 0.3424291 | 0.731383 | 0.6200676 | 752 |  | 2.73 | 16 | Crushed limestone |  |  |  | 0.22 | [9 empty] | 887 |  | 2.59 |  | River sand |  |  |  | 1.44 | [9 empty] | 3.08 | 2.17 | 2.92 | [5 empty] | 2.79 | 2.76 | [5 empty] | 740.084 | EFNARC | 500 | 2.18811 |  |  |  | 11.5926 | [10 empty] | 0.909309 |  | EFNARC |  |  |  | 100 |  |  | 61.38 |  |  | 73.36
| 581 | Uysal et al. | 2012 | UK35 | 357 | 193 | [13 empty] | 742 | 878 | 182 |  | 8.8 | 188.336 | 0.3309091 | 0.3424291 | 0.7412399 | 0.6264237 | 742 |  | 2.73 | 16 | Crushed limestone |  |  |  | 0.22 | [9 empty] | 878 |  | 2.59 |  | River sand |  |  |  | 1.44 | [9 empty] | 3.08 | 2.17 | 2.92 | [5 empty] | 2.79 | 2.76 | [5 empty] | 750.117 | EFNARC | 500 | 2.16956 |  |  |  | 17.0247 | [10 empty] | 0.890596 |  | EFNARC |  |  |  | 100 |  |  | 55.13 |  |  | 67.47
| 582 | Uysal et al. | 2012 | GBFS20 | 440 |  | 110 | [12 empty] | 775 | 866 | 182 |  | 8.8 | 188.336 | 0.3309091 | 0.3424291 | 0.7096774 | 0.6351039 | 775 |  | 2.73 | 16 | Crushed limestone |  |  |  | 0.22 | [9 empty] | 866 |  | 2.59 |  | River sand |  |  |  | 1.44 | [9 empty] | 3.08 | 2.17 | 2.92 | [5 empty] | 2.79 | 2.76 | [5 empty] | 699.734 | EFNARC | 500 | 3.08761 |  |  |  | 12.0123 | [10 empty] | 0.921005 |  | EFNARC |  |  |  | 100 |  |  | 62.3 |  |  | 78.48
| 583 | Uysal et al. | 2012 | GBFS40 | 330 |  | 220 | [12 empty] | 772 | 863 | 182 |  | 8.8 | 188.336 | 0.3309091 | 0.3424291 | 0.7124352 | 0.6373117 | 772 |  | 2.73 | 16 | Crushed limestone |  |  |  | 0.22 | [9 empty] | 863 |  | 2.59 |  | River sand |  |  |  | 1.44 | [9 empty] | 3.08 | 2.17 | 2.92 | [5 empty] | 2.79 | 2.76 | [5 empty] | 730.134 | EFNARC | 500 | 2.07728 |  |  |  | 14.358 | [10 empty] | 0.982994 |  | EFNARC |  |  |  | 100 |  |  | 63.43 |  |  | 74.77
| 584 | Uysal et al. | 2012 | GBFS60 | 220 |  | 330 | [12 empty] | 769 | 861 | 182 |  | 8.8 | 188.336 | 0.3309091 | 0.3424291 | 0.7152146 | 0.6387921 | 769 |  | 2.73 | 16 | Crushed limestone |  |  |  | 0.22 | [9 empty] | 861 |  | 2.59 |  | River sand |  |  |  | 1.44 | [9 empty] | 3.08 | 2.17 | 2.92 | [5 empty] | 2.79 | 2.76 | [5 empty] | 719.867 | EFNARC | 500 | 1.99735 |  |  |  | 10.0617 | [10 empty] | 0.96074 |  | EFNARC |  |  |  | 100 |  |  | 58.14 |  |  | 71.59
| 585 | Uysal et al. | 2012 | LP10 | 495 | [8 empty] | 55 |  |  | LP |  |  | 775 | 866 | 182 |  | 8.8 | 188.336 | 0.3676768 | 0.3804768 | 0.6387097 | 0.5715935 | 775 |  | 2.73 | 16 | Crushed limestone |  |  |  | 0.22 | [9 empty] | 866 |  | 2.59 |  | River sand |  |  |  | 1.44 | [9 empty] | 3.08 | 2.17 | 2.92 | [5 empty] | 2.79 | 2.76 | [5 empty] | 709.867 | EFNARC | 500 | 4.17835 |  |  |  | 14.1358 | [10 empty] | 0.861293 |  | EFNARC |  |  |  | 100 |  |  | 60.35 |  |  | 69.3
| 586 | Uysal et al. | 2012 | LP20 | 440 | [8 empty] | 110 |  |  | LP |  |  | 771 | 863 | 182 |  | 8.8 | 188.336 | 0.4136364 | 0.4280364 | 0.5706874 | 0.5098494 | 771 |  | 2.73 | 16 | Crushed limestone |  |  |  | 0.22 | [9 empty] | 863 |  | 2.59 |  | River sand |  |  |  | 1.44 | [9 empty] | 3.08 | 2.17 | 2.92 | [5 empty] | 2.79 | 2.76 | [5 empty] | 719.901 | EFNARC | 500 | 3.81858 |  |  |  | 12.7778 | [10 empty] | 0.891702 |  | EFNARC |  |  |  | 100 |  |  | 57.41 |  |  | 65.17
| 587 | Uysal et al. | 2012 | LP30 | 385 | [8 empty] | 165 |  |  | LP |  |  | 768 | 860 | 182 |  | 8.8 | 188.336 | 0.4727273 | 0.4891844 | 0.5013021 | 0.4476744 | 768 |  | 2.73 | 16 | Crushed limestone |  |  |  | 0.22 | [9 empty] | 860 |  | 2.59 |  | River sand |  |  |  | 1.44 | [9 empty] | 3.08 | 2.17 | 2.92 | [5 empty] | 2.79 | 2.76 | [5 empty] | 709.934 | EFNARC | 500 | 4.0422 |  |  |  | 13.9383 | [10 empty] | 0.876498 |  | EFNARC |  |  |  | 100 |  |  | 54.84 |  |  | 60.21
| 588 | Uysal et al. | 2012 | BP10 | 495 | [9 empty] | 55 |  |  | BP |  | 775 | 866 | 182 |  | 8.8 | 188.336 | 0.3676768 | 0.3804768 | 0.6387097 | 0.5715935 | 775 |  | 2.73 | 16 | Crushed limestone |  |  |  | 0.22 | [9 empty] | 866 |  | 2.59 |  | River sand |  |  |  | 1.44 | [9 empty] | 3.08 | 2.17 | 2.92 | [5 empty] | 2.79 | 2.76 | [5 empty] | 689.7 | EFNARC | 500 | 5.05482 |  |  |  | 18.4074 | [10 empty] | 0.819156 |  | EFNARC |  |  |  | 100 |  |  | 64.86 |  |  | 72.09
| 589 | Uysal et al. | 2012 | BP20 | 440 | [9 empty] | 110 |  |  | BP |  | 772 | 863 | 182 |  | 8.8 | 188.336 | 0.4136364 | 0.4280364 | 0.5699482 | 0.5098494 | 772 |  | 2.73 | 16 | Crushed limestone |  |  |  | 0.22 | [9 empty] | 863 |  | 2.59 |  | River sand |  |  |  | 1.44 | [9 empty] | 3.08 | 2.17 | 2.92 | [5 empty] | 2.79 | 2.76 | [5 empty] | 699.734 | EFNARC | 500 | 4.60626 |  |  |  | 15.6173 | [10 empty] | 0.800443 |  | EFNARC |  |  |  | 100 |  |  | 59.74 |  |  | 65.91
| 590 | Uysal et al. | 2012 | BP30 | 385 | [9 empty] | 165 |  |  | BP |  | 769 | 861 | 182 |  | 8.8 | 188.336 | 0.4727273 | 0.4891844 | 0.5006502 | 0.4471545 | 769 |  | 2.73 | 16 | Crushed limestone |  |  |  | 0.22 | [9 empty] | 861 |  | 2.59 |  | River sand |  |  |  | 1.44 | [9 empty] | 3.08 | 2.17 | 2.92 | [5 empty] | 2.79 | 2.76 | [5 empty] | 689.767 | EFNARC | 500 | 4.38097 |  |  |  | 13.8642 | [10 empty] | 0.795764 |  | EFNARC |  |  |  | 100 |  |  | 51.65 |  |  | 62.2
| 591 | Uysal et al. | 2012 | MP10 | 495 | [10 empty] | 55 |  |  | MP | 777 | 867 | 182 |  | 8.8 | 188.336 | 0.3676768 | 0.3804768 | 0.6370656 | 0.5709343 | 777 |  | 2.73 | 16 | Crushed limestone |  |  |  | 0.22 | [9 empty] | 867 |  | 2.59 |  | River sand |  |  |  | 1.44 | [9 empty] | 3.08 | 2.17 | 2.92 | [5 empty] | 2.79 | 2.76 | [5 empty] | 710.034 | EFNARC | 500 | 3.22676 |  |  |  | 13.2716 | [10 empty] | 0.906844 |  | EFNARC |  |  |  | 100 |  |  | 65.95 |  |  | 76.28
| 592 | Uysal et al. | 2012 | MP20 | 440 | [10 empty] | 110 |  |  | MP | 774 | 865 | 182 |  | 8.8 | 188.336 | 0.4136364 | 0.4280364 | 0.5684755 | 0.5086705 | 774 |  | 2.73 | 16 | Crushed limestone |  |  |  | 0.22 | [9 empty] | 865 |  | 2.59 |  | River sand |  |  |  | 1.44 | [9 empty] | 3.08 | 2.17 | 2.92 | [5 empty] | 2.79 | 2.76 | [5 empty] | 709.901 | EFNARC | 500 | 2.52891 |  |  |  | 12.2346 | [10 empty] | 0.91266 |  | EFNARC |  |  |  | 100 |  |  | 64.04 |  |  | 73.47
| 593 | Uysal et al. | 2012 | MP30 | 385 | [10 empty] | 165 |  |  | MP | 775 | 863 | 182 |  | 8.8 | 188.336 | 0.4727273 | 0.4891844 | 0.4967742 | 0.4461182 | 775 |  | 2.73 | 16 | Crushed limestone |  |  |  | 0.22 | [9 empty] | 863 |  | 2.59 |  | River sand |  |  |  | 1.44 | [9 empty] | 3.08 | 2.17 | 2.92 | [5 empty] | 2.79 | 2.76 | [5 empty] | 699.934 | EFNARC | 500 | 2.33661 |  |  |  | 16.1605 | [10 empty] | 0.971171 |  | EFNARC |  |  |  | 100 |  |  | 59.38 |  |  | 70.8
34 | 594 | Bingöl and Tohumcu | 2013 | SF(Control) | 500 | [14 empty] | 694 | 967 | 175 |  | 8 | 180.2 | 0.35 | 0.3604 | 0.7204611 | 0.5170631 | 552 |  | 2.57 | 12.5 | Crushed gravel |  |  |  | 1.67 | [9 empty] | 967 |  | 2.49 |  | River sand |  |  |  | 2.49 | [9 empty] | 3.2 | 2.35 |  | 2.1 | [11 empty] | 630 | EFNARC | [5 empty] | 6.08 |  |  |  | 2.7 | [6 empty] | 0.84 |  | EFNARC |  |  |  | 150 | [5 empty] | 78.083
| 595 | Bingöl and Tohumcu | 2013 | 5%SF | 475 |  |  | 25 | [11 empty] | 687 | 958 | 175 |  | 8 | 180.2 | 0.35 | 0.3604 | 0.727802 | 0.5219207 | 694 |  | 2.68 | 16 | Siliceous gravel |  |  |  | 1.84 | [9 empty] | 958 |  | 2.49 |  | River sand |  |  |  | 2.49 | [9 empty] | 3.2 | 2.35 |  | 2.1 | [11 empty] | 650 | EFNARC | [5 empty] | 6.25 |  |  |  | 1.5 | [6 empty] | 0.87 |  | EFNARC |  |  |  | 150 | [5 empty] | 78.0438
| 596 | Bingöl and Tohumcu | 2013 | 10%SF | 450 |  |  | 50 | [11 empty] | 685 | 954 | 175 |  | 9 | 180.85 | 0.35 | 0.3617 | 0.729927 | 0.524109 | 687 |  | 2.68 | 16 | Siliceous gravel |  |  |  | 1.84 | [9 empty] | 954 |  | 2.49 |  | River sand |  |  |  | 2.49 | [9 empty] | 3.2 | 2.35 |  | 2.1 | [11 empty] | 670 | EFNARC | [5 empty] | 6.55 |  |  |  | 1 | [6 empty] | 0.87 |  | EFNARC |  |  |  | 150 | [5 empty] | 81.607
| 597 | Bingöl and Tohumcu | 2013 | 15%SF | 425 |  |  | 75 | [11 empty] | 681 | 948 | 175 |  | 10 | 181.5 | 0.35 | 0.363 | 0.7342144 | 0.5274262 | 685 |  | 2.68 | 16 | Siliceous gravel |  |  |  | 1.84 | [9 empty] | 948 |  | 2.49 |  | River sand |  |  |  | 2.49 | [9 empty] | 3.2 | 2.35 |  | 2.1 | [11 empty] | 660 | EFNARC | [5 empty] | 6.8 |  |  |  | 1 | [6 empty] | 0.86 |  | EFNARC |  |  |  | 150 | [5 empty] | 86.9754
| 598 | Bingöl and Tohumcu | 2013 | 25%FA | 375 | 125 | [13 empty] | 673 | 938 | 175 |  | 7.5 | 179.875 | 0.35 | 0.35975 | 0.7429421 | 0.533049 | 681 |  | 2.68 | 16 | Siliceous gravel |  |  |  | 1.84 | [9 empty] | 938 |  | 2.49 |  | River sand |  |  |  | 2.49 | [9 empty] | 3.2 | 2.35 |  | 2.1 | [11 empty] | 660 | EFNARC | [5 empty] | 6.95 |  |  |  | 0.5 | [6 empty] | 0.85 |  | EFNARC |  |  |  | 150 | [5 empty] | 60.992
| 599 | Bingöl and Tohumcu | 2013 | 40%FA | 300 | 200 | [13 empty] | 663 | 923 | 175 |  | 7.5 | 179.875 | 0.35 | 0.35975 | 0.7541478 | 0.5417118 | 673 |  | 2.68 | 16 | Siliceous gravel |  |  |  | 1.84 | [9 empty] | 923 |  | 2.49 |  | River sand |  |  |  | 2.49 | [9 empty] | 3.2 | 2.35 |  | 2.1 | [11 empty] | 680 | EFNARC | [5 empty] | 6.2 |  |  |  | 0.5 | [6 empty] | 0.88 |  | EFNARC |  |  |  | 150 | [5 empty] | 54.4685
| 600 | Bingöl and Tohumcu | 2013 | 55%FA | 225 | 275 | [13 empty] | 652 | 908 | 175 |  | 7.5 | 179.875 | 0.35 | 0.35975 | 0.7668712 | 0.5506608 | 663 |  | 2.68 | 16 | Siliceous gravel |  |  |  | 1.84 | [9 empty] | 908 |  | 2.49 |  | River sand |  |  |  | 2.49 | [9 empty] | 3.2 | 2.35 |  | 2.1 | [11 empty] | 700 | EFNARC | [5 empty] | 7 |  |  |  | 0.4 | [6 empty] | 0.91 |  | EFNARC |  |  |  | 150 | [5 empty] | 41.4542
35 | 601 | Chen et al. | 2013 | H3212 | 318 | 161 | 17 | [12 empty] | 766 | 988 | 140 |  | 18.352 | 150.46064 | 0.2822581 | 0.3033481 | 0.6475196 | 0.5020243 | 652 |  | 2.68 | 16 | Siliceous gravel |  |  |  | 1.84 | [9 empty] | 988 | 1.649 | 2.64 |  | Natural sand |  |  | 2.95 | 1.2 | [9 empty] | 3.15 | 2.18 | 2.88 | [12 empty] | 575 | [25 empty] | 30.5263 | 33.8158 |  |  | 44.7368 | 57.5 | 69.6053
| 602 | Chen et al. | 2013 | H3214 | 388 | 151 | 20 | [12 empty] | 726 | 929 | 163 |  | 15.652 | 171.92164 | 0.2915921 | 0.3075521 | 0.7699725 | 0.6017223 | 766 | 1.507 | 2.64 | 12.7 |  |  |  |  | 0.91 | [9 empty] | 929 | 1.649 | 2.64 |  | Natural sand |  |  | 2.95 | 1.2 | [9 empty] | 3.15 | 2.18 | 2.88 | [12 empty] | 715 | [25 empty] | 35.2992 | 40.2992 |  |  | 49.6424 | 59.5097 | 67.5371
| 603 | Chen et al. | 2013 | H3216 | 459 | 141 | 24 | [12 empty] | 674 | 869 | 188 |  | 11.856 | 194.75792 | 0.3012821 | 0.3121121 | 0.925816 | 0.7180667 | 726 | 1.507 | 2.64 | 12.7 |  |  |  |  | 0.91 | [9 empty] | 869 | 1.649 | 2.64 |  | Natural sand |  |  | 2.95 | 1.2 | [9 empty] | 3.15 | 2.18 | 2.88 | [12 empty] | 570 | [25 empty] | 38.1759 | 46.9895 |  |  | 51.9906 | 57.3864 | 64.7538
| 604 | Chen et al. | 2013 | H3218 | 529 | 132 | 28 | [12 empty] | 628 | 810 | 213 |  | 6.89 | 216.9273 | 0.3091437 | 0.3148437 | 1.097134 | 0.8506173 | 674 | 1.507 | 2.64 | 12.7 |  |  |  |  | 0.91 | [9 empty] | 810 | 1.649 | 2.64 |  | Natural sand |  |  | 2.95 | 1.2 | [9 empty] | 3.15 | 2.18 | 2.88 | [12 empty] | 425 | [25 empty] | 39.1532 | 47.5732 |  |  | 51.2574 | 56.5216 | 59.1532
| 605 | Chen et al. | 2013 | H3220 | 599 | 122 | 32 | [12 empty] | 581 | 750 | 237 |  | 3.765 | 239.14605 | 0.314741 | 0.317591 | 1.296041 | 1.004 | 628 | 1.507 | 2.64 | 12.7 |  |  |  |  | 0.91 | [9 empty] | 750 | 1.649 | 2.64 |  | Natural sand |  |  | 2.95 | 1.2 | [9 empty] | 3.15 | 2.18 | 2.88 | [12 empty] | 385 | [25 empty] | 40.7862 | 43.5494 |  |  | 51.3136 | 57.102 | 58.5516
| 606 | Chen et al. | 2013 | H4011 | 219 | 175 | 12 | [12 empty] | 897 | 921 | 154 |  | 8.12 | 158.6284 | 0.3793103 | 0.3907103 | 0.4526198 | 0.4408252 | 581 | 1.507 | 2.64 | 12.7 |  |  |  |  | 0.91 | [9 empty] | 921 | 1.649 | 2.64 |  | Natural sand |  |  | 2.95 | 1.2 | [9 empty] | 3.15 | 2.18 | 2.88 | [12 empty] | 455 | [25 empty] | 17.5278 | 20.1583 |  |  | 37.6583 | 42.792 | 49.8951
| 607 | Chen et al. | 2013 | H4013 | 280 | 166 | 15 | [12 empty] | 847 | 870 | 178 |  | 5.993 | 181.41601 | 0.3861171 | 0.3935271 | 0.5442739 | 0.5298851 | 897 | 1.507 | 2.64 | 12.7 |  |  |  |  | 0.91 | [9 empty] | 870 | 1.649 | 2.64 |  | Natural sand |  |  | 2.95 | 1.2 | [9 empty] | 3.15 | 2.18 | 2.88 | [12 empty] | 605 | [25 empty] | 24.5926 | 27.3558 |  |  | 35.1211 | 42.62 | 48.5411
| 608 | Chen et al. | 2013 | H4015 | 342 | 156 | 18 | [12 empty] | 797 | 818 | 200 |  | 6.192 | 203.52944 | 0.3875969 | 0.3944369 | 0.6474279 | 0.6308068 | 847 | 1.507 | 2.64 | 12.7 |  |  |  |  | 0.91 | [9 empty] | 818 | 1.649 | 2.64 |  | Natural sand |  |  | 2.95 | 1.2 | [9 empty] | 3.15 | 2.18 | 2.88 | [12 empty] | 675 | [25 empty] | 27.3919 | 28.8371 |  |  | 38.7076 | 41.6024 | 47.655
36 | 609 | Dinakar et al. | 2013 | SCC10 | 495 | 55 | [13 empty] | 907 | 836 | 165 |  | 7.15 | 169.6475 | 0.3 | 0.30845 | 0.6063947 | 0.6578947 | 382 |  | 2.91 | 20 | Crushed granite |  |  |  |  | 525 |  | 2.8 | 12.5 | Crushed granite |  |  |  |  | 836 |  | 2.73 | 4.75 | River sand | [13 empty] | 3 | 2.2 | [13 empty] | 620 | EFNARC | [6 empty] | 28.19 | [9 empty] | 0.77 |  | EFNARC |  |  |  | 100 |  | 44.42 | 58.37 |  |  | 78.97 | 87.85
| 610 | Dinakar et al. | 2013 | SCC30 | 385 | 165 | [13 empty] | 888 | 818 | 165 |  | 8.25 | 170.3625 | 0.3 | 0.30975 | 0.6193694 | 0.6723716 | 374 |  | 2.91 | 20 | Crushed granite |  |  |  |  | 514 |  | 2.8 | 12.5 | Crushed granite |  |  |  |  | 818 |  | 2.73 | 4.75 | River sand | [13 empty] | 3 | 2.2 | [13 empty] | 685 | EFNARC | [6 empty] | 16 | [9 empty] | 0.8 |  | EFNARC |  |  |  | 100 |  | 48.33 | 51.2 |  |  | 88.06 | 99.43
| 611 | Dinakar et al. | 2013 | SCC50 | 275 | 275 | [13 empty] | 869 | 800 | 165 |  | 8.25 | 170.3625 | 0.3 | 0.30975 | 0.6329114 | 0.6875 | 366 |  | 2.91 | 20 | Crushed granite |  |  |  |  | 503 |  | 2.8 | 12.5 | Crushed granite |  |  |  |  | 800 |  | 2.73 | 4.75 | River sand | [13 empty] | 3 | 2.2 | [13 empty] | 705 | EFNARC | [6 empty] | 20.39 | [9 empty] | 0.93 |  | EFNARC |  |  |  | 100 |  | 27.1 | 35.91 |  |  | 60.83 | 66.2
| 612 | Dinakar et al. | 2013 | SCC70 | 165 | 385 | [13 empty] | 848 | 783 | 165 |  | 11.55 | 172.5075 | 0.3 | 0.31365 | 0.6485849 | 0.7024266 | 357 |  | 2.91 | 20 | Crushed granite |  |  |  |  | 491 |  | 2.8 | 12.5 | Crushed granite |  |  |  |  | 783 |  | 2.73 | 4.75 | River sand | [13 empty] | 3 | 2.2 | [13 empty] | 670 | EFNARC | [6 empty] | 28.16 | [9 empty] | 0.83 |  | EFNARC |  |  |  | 100 |  | 18.14 | 21.77 |  |  | 44.21 | 50.21
37 | 613 | Fathi et al. | 2013 | A | 600 | [14 empty] | 750 | 900 | 200 |  | 12 | 207.8 | 0.3333333 | 0.3463333 | 0.8 | 0.6666667 | 750 |  | 2.66 | 10 | Crushed granite stone | [13 empty] | 900 |  | 2.61 | 3.35 | Natural sand |  |  | 2.76 | [10 empty] | 3.15 | 2.25 |  | 2.2 |  | 2.08 | [9 empty] | 650 | EFNARC | [5 empty] | 6 | [10 empty] | 0.8 |  | EFNARC |  |  |  | 100 |  |  | 71.1 |  |  | 76.4 |  | 81.82
| 614 | Fathi et al. | 2013 | B | 540 | 60 | [13 empty] | 750 | 900 | 200 |  | 12 | 207.8 | 0.3333333 | 0.3463333 | 0.8 | 0.6666667 | 750 |  | 2.66 | 10 | Crushed granite stone | [13 empty] | 900 |  | 2.61 | 3.35 | Natural sand |  |  | 2.76 | [10 empty] | 3.15 | 2.25 |  | 2.2 |  | 2.08 | [9 empty] | 720 | EFNARC | [5 empty] | 10 | [10 empty] | 0.89 |  | EFNARC |  |  |  | 100 |  |  | 69.91 |  |  | 78.05 |  | 85
| 615 | Fathi et al. | 2013 | C | 420 | 180 | [13 empty] | 750 | 900 | 192 |  | 12 | 199.8 | 0.32 | 0.333 | 0.8 | 0.6666667 | 750 |  | 2.66 | 10 | Crushed granite stone | [13 empty] | 900 |  | 2.61 | 3.35 | Natural sand |  |  | 2.76 | [10 empty] | 3.15 | 2.25 |  | 2.2 |  | 2.08 | [9 empty] | 700 | EFNARC | [5 empty] | 7 | [10 empty] | 0.87 |  | EFNARC |  |  |  | 100 |  |  | 65.59 |  |  | 79.19 |  | 85.35
| 616 | Fathi et al. | 2013 | D | 570 |  |  | 30 | [11 empty] | 750 | 900 | 200 |  | 12 | 207.8 | 0.3333333 | 0.3463333 | 0.8 | 0.6666667 | 750 |  | 2.66 | 10 | Crushed granite stone | [13 empty] | 900 |  | 2.61 | 3.35 | Natural sand |  |  | 2.76 | [10 empty] | 3.15 | 2.25 |  | 2.2 |  | 2.08 | [9 empty] | 700 | EFNARC | [5 empty] | 6 | [10 empty] | 0.94 |  | EFNARC |  |  |  | 100 |  |  | 70.36 |  |  | 80.42 |  | 89.76
| 617 | Fathi et al. | 2013 | E | 540 |  |  | 60 | [11 empty] | 750 | 900 | 192 |  | 12 | 199.8 | 0.32 | 0.333 | 0.8 | 0.6666667 | 750 |  | 2.66 | 10 | Crushed granite stone | [13 empty] | 900 |  | 2.61 | 3.35 | Natural sand |  |  | 2.76 | [10 empty] | 3.15 | 2.25 |  | 2.2 |  | 2.08 | [9 empty] | 768 | EFNARC | [5 empty] | 8 | [10 empty] | 0.84 |  | EFNARC |  |  |  | 100 |  |  | 67.81 |  |  | 79.18 |  | 86.08
| 618 | Fathi et al. | 2013 | F | 540 | [14 empty] | 750 | 900 | 209 |  | 12 | 216.8 | 0.387037 | 0.4014815 | 0.72 | 0.6 | 750 |  | 2.66 | 10 | Crushed granite stone | [13 empty] | 900 |  | 2.61 | 3.35 | Natural sand |  |  | 2.76 | [10 empty] | 3.15 | 2.25 |  | 2.2 |  | 2.08 | [9 empty] | 680 | EFNARC | [5 empty] | 9 | [10 empty] | 0.8 |  | EFNARC |  |  |  | 100 |  |  | 65.03 |  |  | 77.82 |  | 83.79
| 619 | Fathi et al. | 2013 | G | 510 | [14 empty] | 750 | 900 | 209 |  | 12 | 216.8 | 0.4098039 | 0.425098 | 0.68 | 0.5666667 | 750 |  | 2.66 | 10 | Crushed granite stone | [13 empty] | 900 |  | 2.61 | 3.35 | Natural sand |  |  | 2.76 | [10 empty] | 3.15 | 2.25 |  | 2.2 |  | 2.08 | [9 empty] | 660 | EFNARC | [5 empty] | 10 | [10 empty] | 0.9 |  | EFNARC |  |  |  | 100 |  |  | 63.9 |  |  | 77.15 |  | 82.7
| 620 | Fathi et al. | 2013 | H | 360 | 180 |  | 60 | [11 empty] | 750 | 900 | 200 |  | 12 | 207.8 | 0.3333333 | 0.3463333 | 0.8 | 0.6666667 | 750 |  | 2.66 | 10 | Crushed granite stone | [13 empty] | 900 |  | 2.61 | 3.35 | Natural sand |  |  | 2.76 | [10 empty] | 3.15 | 2.25 |  | 2.2 |  | 2.08 | [9 empty] | 690 | EFNARC | [5 empty] | 11 | [10 empty] | 0.95 |  | EFNARC |  |  |  | 100 |  |  | 60.25 |  |  | 70.67 |  | 78.75
| 621 | Fathi et al. | 2013 | I | 360 | 180 | [13 empty] | 750 | 900 | 200 |  | 12 | 207.8 | 0.3703704 | 0.3848148 | 0.72 | 0.6 | 750 |  | 2.66 | 10 | Crushed granite stone | [13 empty] | 900 |  | 2.61 | 3.35 | Natural sand |  |  | 2.76 | [10 empty] | 3.15 | 2.25 |  | 2.2 |  | 2.08 | [9 empty] | 660 | EFNARC | [5 empty] | 12 | [10 empty] | 0.9 |  | EFNARC |  |  |  | 100 |  |  | 62.56 |  |  | 73.7 |  | 78.85
38 | 622 | Ramezanianpour et al. | 2013 | CTRL | 350 | [6 empty] | NP |  | 117 |  |  | LP |  |  | 552 | 1171 | 157.5 |  | 6.65 | 162.288 | 0.45 | 0.46368 | 0.634058 | 0.2988898 | 552 |  | 2.57 | 12.5 | Crushed gravel |  |  |  | 1.67 | [9 empty] | 1171 |  | 2.56 |  | Natural sand |  |  | 3.46 | 2.6 | [9 empty] | 3.14 |  |  |  |  | 2.2 |  |  | 2.67 | [6 empty] | 555 | EFNARC |  |  | 510 | 6 | ASTM C1621 | [12 empty] | 3.8% | EFNARC |  |  |  | 100 |  |  | 22.5769 |  |  | 33.2867 |  | 43.7672 | 46.5733
| 623 | Ramezanianpour et al. | 2013 | Z10 | 315 |  |  |  |  | 35 |  | NP |  | 116.5 |  |  | LP |  |  | 548.5 | 1163 | 157.5 |  | 8.715 | 163.7748 | 0.45 | 0.467928 | 0.6381039 | 0.3009458 | 548.5 |  | 2.57 | 12.5 | Crushed gravel |  |  |  | 1.67 | [9 empty] | 1163 |  | 2.56 |  | Natural sand |  |  | 3.46 | 2.6 | [9 empty] | 3.14 |  |  |  |  | 2.2 |  |  | 2.67 | [6 empty] | 705 | EFNARC |  |  | 680 | 8 | ASTM C1621 | [12 empty] | 3% | EFNARC |  |  |  | 100 |  |  | 22.2032 |  |  | 38.4977 |  | 50.8388 | 52.2484
| 624 | Ramezanianpour et al. | 2013 | Z15 | 297.5 |  |  |  |  | 52.5 |  | NP |  | 116 |  |  | LP |  |  | 546.5 | 1159.5 | 157.5 |  | 9.1 | 164.052 | 0.45 | 0.46872 | 0.6404392 | 0.3018542 | 546.5 |  | 2.57 | 12.5 | Crushed gravel |  |  |  | 1.67 | [9 empty] | 1159.5 |  | 2.56 |  | Natural sand |  |  | 3.46 | 2.6 | [9 empty] | 3.14 |  |  |  |  | 2.2 |  |  | 2.67 | [6 empty] | 710 | EFNARC |  |  | 690 | 7 | ASTM C1621 | [12 empty] | 2.9% | EFNARC |  |  |  | 100 |  |  | 19.9735 |  |  | 38.3567 |  | 49.5371 | 51.1749
| 625 | Ramezanianpour et al. | 2013 | Z20 | 280 |  |  |  |  | 70 |  | NP |  | 115.5 |  |  | LP |  |  | 544.5 | 1155.5 | 157.5 |  | 9.555 | 164.3796 | 0.45 | 0.469656 | 0.6427916 | 0.3028992 | 544.5 |  | 2.57 | 12.5 | Crushed gravel |  |  |  | 1.67 | [9 empty] | 1155.5 |  | 2.56 |  | Natural sand |  |  | 3.46 | 2.6 | [9 empty] | 3.14 |  |  |  |  | 2.2 |  |  | 2.67 | [6 empty] | 705 | EFNARC |  |  | 680 | 7 | ASTM C1621 | [12 empty] | 2.7% | EFNARC |  |  |  | 100 |  |  | 18.6708 |  |  | 36.8191 |  | 47.0671 | 48.2475
| 626 | Ramezanianpour et al. | 2013 | Z25 | 262.5 |  |  |  |  | 87.5 |  | NP |  | 115 |  |  | LP |  |  | 543 | 1151.5 | 157.5 |  | 10.01 | 164.7072 | 0.45 | 0.470592 | 0.6445672 | 0.3039514 | 543 |  | 2.57 | 12.5 | Crushed gravel |  |  |  | 1.67 | [9 empty] | 1151.5 |  | 2.56 |  | Natural sand |  |  | 3.46 | 2.6 | [9 empty] | 3.14 |  |  |  |  | 2.2 |  |  | 2.67 | [6 empty] | 685 | EFNARC |  |  | 660 | 10 | ASTM C1621 | [12 empty] | 2.7% | EFNARC |  |  |  | 100 |  |  | 18.0657 |  |  | 35.9848 |  | 46.9294 | 48.1109
| 627 | Ramezanianpour et al. | 2013 | Z30 | 245 |  |  |  |  | 105 |  | NP |  | 115 |  |  | LP |  |  | 541 | 1147.5 | 157.5 |  | 10.78 | 165.2616 | 0.45 | 0.472176 | 0.6469501 | 0.3050109 | 541 |  | 2.57 | 12.5 | Crushed gravel |  |  |  | 1.67 | [9 empty] | 1147.5 |  | 2.56 |  | Natural sand |  |  | 3.46 | 2.6 | [9 empty] | 3.14 |  |  |  |  | 2.2 |  |  | 2.67 | [6 empty] | 715 | EFNARC |  |  | 685 | 13 | ASTM C1621 | [12 empty] | 2.5% | EFNARC |  |  |  | 100 |  |  | 16.2967 |  |  | 32.125 |  | 43.301 | 46.5733
39 | 628 | Turk et al. | 2013 | SCC-PC | 500 | [14 empty] | 735 | 893 | 180 |  | 7 | 184.55 | 0.36 | 0.3691 | 0.6802721 | 0.5599104 | 285 |  | 2.66 | 20 | Gravel |  |  |  | 0.7 | 450 |  | 2.64 | 15 | Gravel |  |  |  | 1 | 893 |  | 2.63 | 7 | Natural sand |  |  | 3.05 | 1.57 | [9 empty] | 3.1 | 2.08 |  | 2.2 | [11 empty] | 709 | EFNARC | [16 empty] | 0.893 | 19.1% | EFNARC |  |  |  | 150 |  | 36.4633 | 38.7563 |  |  | 57.4824
| 629 | Turk et al. | 2013 | FA25 | 375 | 125 | [13 empty] | 735 | 910 | 195 |  | 6.75 | 199.3875 | 0.39 | 0.398775 | 0.6802721 | 0.5494505 | 285 |  | 2.66 | 20 | Gravel |  |  |  | 0.7 | 450 |  | 2.64 | 15 | Gravel |  |  |  | 1 | 910 |  | 2.63 | 7 | Natural sand |  |  | 3.05 | 1.57 | [9 empty] | 3.1 | 2.08 |  | 2.2 | [11 empty] | 709 | EFNARC | [16 empty] | 0.91 | 18.4% | EFNARC |  |  |  | 150 |  | 27.7565 | 30.6227 |  |  | 49.5399
| 630 | Turk et al. | 2013 | FA30 | 350 | 150 | [13 empty] | 735 | 910 | 190 |  | 6.75 | 194.3875 | 0.38 | 0.388775 | 0.6802721 | 0.5494505 | 285 |  | 2.66 | 20 | Gravel |  |  |  | 0.7 | 450 |  | 2.64 | 15 | Gravel |  |  |  | 1 | 910 |  | 2.63 | 7 | Natural sand |  |  | 3.05 | 1.57 | [9 empty] | 3.1 | 2.08 |  | 2.2 | [11 empty] | 702 | EFNARC | [16 empty] | 0.943 | 15.8% | EFNARC |  |  |  | 150 |  | 24.3991 | 33.7622 |  |  | 45.419
| 631 | Turk et al. | 2013 | FA35 | 325 | 175 | [13 empty] | 735 | 910 | 190 |  | 6.75 | 194.3875 | 0.38 | 0.388775 | 0.6802721 | 0.5494505 | 285 |  | 2.66 | 20 | Gravel |  |  |  | 0.7 | 450 |  | 2.64 | 15 | Gravel |  |  |  | 1 | 910 |  | 2.63 | 7 | Natural sand |  |  | 3.05 | 1.57 | [9 empty] | 3.1 | 2.08 |  | 2.2 | [11 empty] | 705 | EFNARC | [16 empty] | 0.953 | 15.2% | EFNARC |  |  |  | 150 |  | 22.7623 | 30.0243 |  |  | 42.826
| 632 | Turk et al. | 2013 | FA40 | 300 | 200 | [13 empty] | 735 | 910 | 190 |  | 6.75 | 194.3875 | 0.38 | 0.388775 | 0.6802721 | 0.5494505 | 285 |  | 2.66 | 20 | Gravel |  |  |  | 0.7 | 450 |  | 2.64 | 15 | Gravel |  |  |  | 1 | 910 |  | 2.63 | 7 | Natural sand |  |  | 3.05 | 1.57 | [9 empty] | 3.1 | 2.08 |  | 2.2 | [11 empty] | 701 | EFNARC | [16 empty] | 0.959 | 14.4% | EFNARC |  |  |  | 150 |  | 20.5523 | 28.3867 |  |  | 45.7744
| 633 | Turk et al. | 2013 | SF5 | 427.5 |  |  | 22.5 | [11 empty] | 735 | 990 | 162 |  | 8 | 167.2 | 0.36 | 0.3715556 | 0.6122449 | 0.4545455 | 285 |  | 2.66 | 20 | Gravel |  |  |  | 0.7 | 450 |  | 2.64 | 15 | Gravel |  |  |  | 1 | 990 |  | 2.63 | 7 | Natural sand |  |  | 3.05 | 1.57 | [9 empty] | 3.1 | 2.08 |  | 2.2 | [11 empty] | 707 | EFNARC | [16 empty] | 0.865 | 15.3% | EFNARC |  |  |  | 150 |  | 36.082 | 43.745 |  |  | 57.9211
| 634 | Turk et al. | 2013 | SF10 | 405 |  |  | 45 | [11 empty] | 735 | 990 | 171 |  | 8 | 176.2 | 0.38 | 0.3915556 | 0.6122449 | 0.4545455 | 285 |  | 2.66 | 20 | Gravel |  |  |  | 0.7 | 450 |  | 2.64 | 15 | Gravel |  |  |  | 1 | 990 |  | 2.63 | 7 | Natural sand |  |  | 3.05 | 1.57 | [9 empty] | 3.1 | 2.08 |  | 2.2 | [11 empty] | 701 | EFNARC | [16 empty] | 0.876 | 17.9% | EFNARC |  |  |  | 150 |  | 32.9979 | 46.7907 |  |  | 62.6912
| 635 | Turk et al. | 2013 | SF15 | 382.5 |  |  | 67.5 | [11 empty] | 735 | 990 | 180 |  | 8 | 185.2 | 0.4 | 0.4115556 | 0.6122449 | 0.4545455 | 285 |  | 2.66 | 20 | Gravel |  |  |  | 0.7 | 450 |  | 2.64 | 15 | Gravel |  |  |  | 1 | 990 |  | 2.63 | 7 | Natural sand |  |  | 3.05 | 1.57 | [9 empty] | 3.1 | 2.08 |  | 2.2 | [11 empty] | 708 | EFNARC | [16 empty] | 0.888 | 19.8% | EFNARC |  |  |  | 150 |  | 30.6797 | 40.6416 |  |  | 67.8445
| 636 | Turk et al. | 2013 | SF20 | 360 |  |  | 90 | [11 empty] | 735 | 990 | 180 |  | 8 | 185.2 | 0.4 | 0.4115556 | 0.6122449 | 0.4545455 | 285 |  | 2.66 | 20 | Gravel |  |  |  | 0.7 | 450 |  | 2.64 | 15 | Gravel |  |  |  | 1 | 990 |  | 2.63 | 7 | Natural sand |  |  | 3.05 | 1.57 | [9 empty] | 3.1 | 2.08 |  | 2.2 | [11 empty] | 707 | EFNARC | [16 empty] | 0.89 | 22% | EFNARC |  |  |  | 150 |  | 31.0437 | 40.2391 |  |  | 66.2928
40 | 637 | Wang and Lin | 2013 | M1 | 460 | [14 empty] | 730 | 1050 | 170 |  | 5.52 | 174.56504 | 0.3695652 | 0.3794892 | 0.630137 | 0.4380952 | 797 | 1.507 | 2.64 | 12.7 |  |  |  |  | 0.91 | [9 empty] | 1050 |  | 2.64 |  |  |  |  | 2.78 | [10 empty] | 3.18 |  | 2.89 | [12 empty] | 536.224 | [24 empty] | 7.44898 |  | 30.059 |  |  | 40.7426 | 43.4822
| 638 | Wang and Lin | 2013 | M2 | 390 |  | 70 | [12 empty] | 730 | 1046 | 170 |  | 5.52 | 174.56504 | 0.3695652 | 0.3794892 | 0.630137 | 0.4397706 | 730 |  | 2.66 | [15 empty] | 1046 |  | 2.64 |  |  |  |  | 2.78 | [10 empty] | 3.18 |  | 2.89 | [12 empty] | 561.051 | [24 empty] | 12.9592 |  | 34.3442 |  |  | 41.049 | 43.4822
| 639 | Wang and Lin | 2013 | M3 | 320 |  | 140 | [12 empty] | 730 | 1040 | 170 |  | 5.52 | 174.56504 | 0.3695652 | 0.3794892 | 0.630137 | 0.4423077 | 730 |  | 2.66 | [15 empty] | 1040 |  | 2.64 |  |  |  |  | 2.78 | [10 empty] | 3.18 |  | 2.89 | [12 empty] | 516.841 | [24 empty] | 12.9592 |  | 35.569 |  |  | 46.2525 | 49.6044
41 | 640 | Abouhussien and Hassan | 2014 | M1 | 336.42 | [14 empty] | 868.45 | 964.94 | 155.4 |  | 10.43 | 161.8666 | 0.4619226 | 0.4811444 | 0.3873798 | 0.3486434 | 868.45 |  | 2.7 | 20 | Crushed stone |  |  |  | 1 | [9 empty] | 964.94 |  | 2.7 |  | Natural sand |  |  |  | 1 | [24 empty] | 629 | EFNARC | 500 | 9.5 | 604 | 25 | EFNARC | 40 | 63 | [9 empty] | 0.65 |  | EFNARC | [13 empty] | 100 | 200 | [5 empty] | 70.3
| 641 | Abouhussien and Hassan | 2014 | M2 | 455.52 |  |  |  | 83.58 | [10 empty] | 822.98 | 914.42 | 177.6 |  | 4 | 180.08 | 0.329438 | 0.3340382 | 0.6550584 | 0.589554 | 822.98 |  | 2.7 | 20 | Crushed stone |  |  |  | 1 | [9 empty] | 914.42 |  | 2.7 |  | Natural sand |  |  |  | 1 | [24 empty] | 640 | EFNARC | 500 | 2.5 | 605 | 35 | EFNARC | 30 | 48 | [9 empty] | 0.55 |  | EFNARC | [13 empty] | 100 | 200 | [5 empty] | 73.5
| 642 | Abouhussien and Hassan | 2014 | M3 | 393.75 |  |  |  | 24.48 | [10 empty] | 828.88 | 920.98 | 180 |  | 4.57 | 182.8334 | 0.4303852 | 0.4371599 | 0.5045724 | 0.4541141 | 828.88 |  | 2.7 | 20 | Crushed stone |  |  |  | 1 | [9 empty] | 920.98 |  | 2.7 |  | Natural sand |  |  |  | 1 | [24 empty] | 610 | EFNARC | 500 | 3.2 | 580 | 30 | EFNARC | 24 | 40 | [9 empty] | 0.67 |  | EFNARC | [13 empty] | 100 | 200 | [5 empty] | 74.1
| 643 | Abouhussien and Hassan | 2014 | M4 | 393.75 |  |  |  | 56.25 | [10 empty] | 828.88 | 920.98 | 180 |  | 4.57 | 182.8334 | 0.4 | 0.4062964 | 0.5429013 | 0.48861 | 828.88 |  | 2.7 | 20 | Crushed stone |  |  |  | 1 | [9 empty] | 920.98 |  | 2.7 |  | Natural sand |  |  |  | 1 | [24 empty] | 650 | EFNARC | 500 | 3.7 | 621 | 29 | EFNARC | 26 | 43 | [9 empty] | 0.69 |  | EFNARC | [13 empty] | 100 | 200 | [5 empty] | 75.8
| 644 | Abouhussien and Hassan | 2014 | M5 | 384.48 |  |  |  | 56.25 | [10 empty] | 781.1 | 867.89 | 206.4 |  | 4.86 | 209.4132 | 0.4683139 | 0.4751508 | 0.5642427 | 0.5078178 | 781.1 |  | 2.7 | 20 | Crushed stone |  |  |  | 1 | [9 empty] | 867.89 |  | 2.7 |  | Natural sand |  |  |  | 1 | [24 empty] | 653 | EFNARC | 500 | 2 | 641 | 12 | EFNARC | 5 | 6 | [9 empty] | 0.93 |  | EFNARC | [13 empty] | 100 | 200 | [5 empty] | 64.1
| 645 | Abouhussien and Hassan | 2014 | M6 | 393.75 |  |  |  | 95.52 | [10 empty] | 801.18 | 890.19 | 202.5 |  | 3.29 | 204.5398 | 0.4138819 | 0.418051 | 0.6106867 | 0.5496242 | 801.18 |  | 2.7 | 20 | Crushed stone |  |  |  | 1 | [9 empty] | 890.19 |  | 2.7 |  | Natural sand |  |  |  | 1 | [24 empty] | 625 | EFNARC | 500 | 2.5 | 605 | 20 | EFNARC | 4 | 5 | [9 empty] | 0.77 |  | EFNARC | [13 empty] | 100 | 200 | [5 empty] | 62
| 646 | Abouhussien and Hassan | 2014 | M7 | 393.75 |  |  |  | 56.25 | [10 empty] | 856.59 | 951.77 | 157.5 |  | 15.43 | 167.0666 | 0.35 | 0.3712591 | 0.5253388 | 0.4728033 | 856.59 |  | 2.7 | 20 | Crushed stone |  |  |  | 1 | [9 empty] | 951.77 |  | 2.7 |  | Natural sand |  |  |  | 1 | [24 empty] | 673 | EFNARC | 500 | 5.5 | 636 | 37 | EFNARC | 34 | 59 | [9 empty] | 0.5 |  | EFNARC | [13 empty] | 100 | 200 | [5 empty] | 77.7
| 647 | Abouhussien and Hassan | 2014 | M8 | 350 |  |  |  | 56.25 | [10 empty] | 873.63 | 970.7 | 160 |  | 8.14 | 165.0468 | 0.3938462 | 0.406269 | 0.4650138 | 0.4185124 | 873.63 |  | 2.7 | 20 | Crushed stone |  |  |  | 1 | [9 empty] | 970.7 |  | 2.7 |  | Natural sand |  |  |  | 1 | [24 empty] | 635 | EFNARC | 500 | 7.2 | 600 | 35 | EFNARC | 32 | 55 | [9 empty] | 0.52 |  | EFNARC | [13 empty] | 100 | 200 | [5 empty] | 60.9
| 648 | Abouhussien and Hassan | 2014 | M9 | 398.58 |  |  |  | 50 | [10 empty] | 874.05 | 971.17 | 155.4 |  | 8.71 | 160.8002 | 0.3464265 | 0.3584649 | 0.5132201 | 0.4618965 | 874.05 |  | 2.7 | 20 | Crushed stone |  |  |  | 1 | [9 empty] | 971.17 |  | 2.7 |  | Natural sand |  |  |  | 1 | [24 empty] | 600 | EFNARC | 500 | 8.5 | 560 | 40 | EFNARC | 36 | 89 | [9 empty] | 0.45 |  | EFNARC | [13 empty] | 100 | 200 | [5 empty] | 51.1
| 649 | Abouhussien and Hassan | 2014 | M10 | 337.5 |  |  |  | 21.42 | [10 empty] | 823.82 | 915.35 | 180 |  | 7.33 | 184.5446 | 0.5015045 | 0.5141664 | 0.4356777 | 0.3921123 | 823.82 |  | 2.7 | 20 | Crushed stone |  |  |  | 1 | [9 empty] | 915.35 |  | 2.7 |  | Natural sand |  |  |  | 1 | [24 empty] | 662 | EFNARC | 500 | 4.5 | 645 | 17 | EFNARC | 30 | 45 | [9 empty] | 0.78 |  | EFNARC | [13 empty] | 100 | 200 | [5 empty] | 72.8
| 650 | Abouhussien and Hassan | 2014 | M11 | 336.42 |  |  |  | 112.5 | [10 empty] | 837.41 | 930.46 | 180.6 |  | 6.14 | 184.4068 | 0.4022989 | 0.4107788 | 0.5360815 | 0.482471 | 837.41 |  | 2.7 | 20 | Crushed stone |  |  |  | 1 | [9 empty] | 930.46 |  | 2.7 |  | Natural sand |  |  |  | 1 | [24 empty] | 650 | EFNARC | 500 | 4.7 | 634 | 16 | EFNARC | 34 | 48 | [9 empty] | 0.83 |  | EFNARC | [13 empty] | 100 | 200 | [5 empty] | 62.6
| 651 | Abouhussien and Hassan | 2014 | M12 | 393.75 |  |  |  | 83.58 | [10 empty] | 828.88 | 920.98 | 180 |  | 5.29 | 183.2798 | 0.3770976 | 0.3839687 | 0.5758735 | 0.5182849 | 828.88 |  | 2.7 | 20 | Crushed stone |  |  |  | 1 | [9 empty] | 920.98 |  | 2.7 |  | Natural sand |  |  |  | 1 | [24 empty] | 640 | EFNARC | 500 | 3.5 | 615 | 25 | EFNARC | 22 | 35 | [9 empty] | 0.6 |  | EFNARC | [13 empty] | 100 | 200 | [5 empty] | 73.6
| 652 | Abouhussien and Hassan | 2014 | M13 | 455.52 |  |  |  | 56.25 | [10 empty] | 787.5 | 875 | 206.4 |  | 2.57 | 207.9934 | 0.4033062 | 0.4064197 | 0.6498667 | 0.58488 | 787.5 |  | 2.7 | 20 | Crushed stone |  |  |  | 1 | [9 empty] | 875 |  | 2.7 |  | Natural sand |  |  |  | 1 | [24 empty] | 673 | EFNARC | 500 | 1.5 | 659 | 14 | EFNARC | 3.5 | 4.5 | [9 empty] | 0.69 |  | EFNARC | [13 empty] | 100 | 200 | [5 empty] | 54.7
| 653 | Abouhussien and Hassan | 2014 | M14 | 398.58 |  |  |  | 24.48 | [10 empty] | 843.02 | 936.68 | 180.6 |  | 3.57 | 182.8134 | 0.4268898 | 0.4321217 | 0.5018386 | 0.4516591 | 843.02 |  | 2.7 | 20 | Crushed stone |  |  |  | 1 | [9 empty] | 936.68 |  | 2.7 |  | Natural sand |  |  |  | 1 | [24 empty] | 625 | EFNARC | 500 | 3.8 | 604 | 21 | EFNARC | 8 | 13 | [9 empty] | 0.68 |  | EFNARC | [13 empty] | 100 | 200 | [5 empty] | 49.3
| 654 | Abouhussien and Hassan | 2014 | M15 | 393.75 |  |  |  | 21.42 | [10 empty] | 828.88 | 920.98 | 180 |  | 4.71 | 182.9202 | 0.4335573 | 0.4405911 | 0.5008807 | 0.4507915 | 828.88 |  | 2.7 | 20 | Crushed stone |  |  |  | 1 | [9 empty] | 920.98 |  | 2.7 |  | Natural sand |  |  |  | 1 | [24 empty] | 640 | EFNARC | 500 | 4.2 | 610 | 30 | EFNARC | 23 | 38 | [9 empty] | 0.64 |  | EFNARC | [13 empty] | 100 | 200 | [5 empty] | 70.9
| 655 | Abouhussien and Hassan | 2014 | M16 | 393.75 |  |  |  | 56.25 | [10 empty] | 828.88 | 920.98 | 180 |  | 4.57 | 182.8334 | 0.4 | 0.4062964 | 0.5429013 | 0.48861 | 828.88 |  | 2.7 | 20 | Crushed stone |  |  |  | 1 | [9 empty] | 920.98 |  | 2.7 |  | Natural sand |  |  |  | 1 | [24 empty] | 635 | EFNARC | 500 | 4 | 603 | 32 | EFNARC | 29 | 46 | [9 empty] | 0.59 |  | EFNARC | [13 empty] | 100 | 200 | [5 empty] | 73.1
| 656 | Abouhussien and Hassan | 2014 | M17 | 384.48 |  |  |  | 56.25 | [10 empty] | 816.57 | 907.3 | 177.6 |  | 9.57 | 183.5334 | 0.4029678 | 0.4164305 | 0.5397333 | 0.4857599 | 816.57 |  | 2.7 | 20 | Crushed stone |  |  |  | 1 | [9 empty] | 907.3 |  | 2.7 |  | Natural sand |  |  |  | 1 | [24 empty] | 653 | EFNARC | 500 | 6.5 | 625 | 28 | EFNARC | 24 | 36 | [9 empty] | 0.8 |  | EFNARC | [13 empty] | 100 | 200 | [5 empty] | 78.6
| 657 | Abouhussien and Hassan | 2014 | M18 | 437.5 |  |  |  | 95.52 | [10 empty] | 784.14 | 871.27 | 200 |  | 4.29 | 202.6598 | 0.3752204 | 0.3802105 | 0.6797511 | 0.6117736 | 784.14 |  | 2.7 | 20 | Crushed stone |  |  |  | 1 | [9 empty] | 871.27 |  | 2.7 |  | Natural sand |  |  |  | 1 | [24 empty] | 625 | EFNARC | 500 | 3.3 | 605 | 20 | EFNARC | 10 | 13 | [9 empty] | 0.7 |  | EFNARC | [13 empty] | 100 | 200 | [5 empty] | 78.1
| 658 | Abouhussien and Hassan | 2014 | M19 | 393.75 |  |  |  | 62.5 | [10 empty] | 828.88 | 920.98 | 180 |  | 5.29 | 183.2798 | 0.3945205 | 0.4017092 | 0.5504416 | 0.4953962 | 828.88 |  | 2.7 | 20 | Crushed stone |  |  |  | 1 | [9 empty] | 920.98 |  | 2.7 |  | Natural sand |  |  |  | 1 | [24 empty] | 635 | EFNARC | 500 | 4.5 | 608 | 27 | EFNARC | 27 | 45 | [9 empty] | 0.66 |  | EFNARC | [13 empty] | 100 | 200 | [5 empty] | 75.9
| 659 | Abouhussien and Hassan | 2014 | M20 | 450 |  |  |  | 56.25 | [10 empty] | 833.95 | 926.62 | 180 |  | 2.33 | 181.4446 | 0.3555556 | 0.3584091 | 0.6070508 | 0.5463405 | 833.95 |  | 2.7 | 20 | Crushed stone |  |  |  | 1 | [9 empty] | 926.62 |  | 2.7 |  | Natural sand |  |  |  | 1 | [24 empty] | 625 | EFNARC | 500 | 3 | 592 | 33 | EFNARC | 15 | 34 | [9 empty] | 0.55 |  | EFNARC | [13 empty] | 100 | 200 | [5 empty] | 55.3
| 660 | Abouhussien and Hassan | 2014 | MK | 392.3 | [14 empty] | 795.85 | 884.27 | 191.1 |  | 10.77 | 197.7774 | 0.4871272 | 0.5041484 | 0.4929321 | 0.4436428 | 795.85 |  | 2.7 | 20 | Crushed stone |  |  |  | 1 | [9 empty] | 884.27 |  | 2.7 |  | Natural sand |  |  |  | 1 | [24 empty] | 650 | EFNARC | 500 | 3.5 | 632 | 18 | EFNARC | 8 | 11 | [9 empty] | 0.8 |  | EFNARC | [13 empty] | 100 | 200 | [5 empty] | 74.7
| 661 | Abouhussien and Hassan | 2014 | MK-V | 382.5 |  |  |  | 97.51 | [10 empty] | 827.87 | 919.86 | 180 |  | 5.29 | 183.2798 | 0.3749922 | 0.381825 | 0.5798133 | 0.5218294 | 827.87 |  | 2.7 | 20 | Crushed stone |  |  |  | 1 | [9 empty] | 919.86 |  | 2.7 |  | Natural sand |  |  |  | 1 | [24 empty] | 655 | EFNARC | 500 | 3.3 | 625 | 30 | EFNARC | 22 | 33 | [9 empty] | 0.69 |  | EFNARC | [13 empty] | 100 | 200 | [5 empty] | 72.2
| 662 | Abouhussien and Hassan | 2014 | SG | 343 |  |  |  | 67.5 | [10 empty] | 799.47 | 888.31 | 191.1 |  | 1.54 | 192.0548 | 0.4655298 | 0.4678558 | 0.5134652 | 0.4621135 | 799.47 |  | 2.7 | 20 | Crushed stone |  |  |  | 1 | [9 empty] | 888.31 |  | 2.7 |  | Natural sand |  |  |  | 1 | [24 empty] | 667 | EFNARC | 500 | 2.2 | 628 | 39 | EFNARC | 6 | 9 | [9 empty] | 0.7 |  | EFNARC | [13 empty] | 100 | 200 | [5 empty] | 42.4
| 663 | Abouhussien and Hassan | 2014 | FA | 343 |  | 147 | [12 empty] | 782.01 | 868.9 | 191.1 |  | 2 | 192.34 | 0.39 | 0.3925306 | 0.6265905 | 0.5639314 | 782.01 |  | 2.7 | 20 | Crushed stone |  |  |  | 1 | [9 empty] | 868.9 |  | 2.7 |  | Natural sand |  |  |  | 1 | [24 empty] | 650 | EFNARC | 500 | 3 | 622 | 28 | EFNARC | 7 | 10 | [9 empty] | 0.77 |  | EFNARC | [13 empty] | 100 | 200 | [5 empty] | 50.1
| 664 | Abouhussien and Hassan | 2014 | SF | 450.8 | 147 | [13 empty] | 798.7 | 887.45 | 191.1 |  | 3.08 | 193.0096 | 0.3196721 | 0.3228665 | 0.7484663 | 0.6736154 | 798.7 |  | 2.7 | 20 | Crushed stone |  |  |  | 1 | [9 empty] | 887.45 |  | 2.7 |  | Natural sand |  |  |  | 1 | [24 empty] | 635 | EFNARC | 500 | 2 | 570 | 65 | EFNARC | 7.5 | 13 | [9 empty] | 0.63 |  | EFNARC | [13 empty] | 100 | 200 | [5 empty] | 62.1
| 665 | Abouhussien and Hassan | 2014 | NC1 | 490 |  |  | 39.2 | [11 empty] | 804.65 | 894.05 | 191.1 |  |  | 191.1 | 0.3611111 | 0.3611111 | 0.6576773 | 0.5919132 | 804.65 |  | 2.7 | 20 | Crushed stone |  |  |  | 1 | [9 empty] | 894.05 |  | 2.7 |  | Natural sand |  |  |  | 1 | [25 empty] | EFNARC | 500 |  |  |  | EFNARC | [27 empty] | 100 | 200 | [5 empty] | 54.1
| 666 | Abouhussien and Hassan | 2014 | NC2 | 490 | [14 empty] | 804.65 | 894.05 | 191.1 |  |  | 191.1 | 0.39 | 0.39 | 0.6089604 | 0.5480678 | 804.65 |  | 2.7 | 20 | Crushed stone |  |  |  | 1 | [9 empty] | 894.05 |  | 2.7 |  | Natural sand |  |  |  | 1 | [25 empty] | EFNARC | 500 |  |  |  | EFNARC | [27 empty] | 100 | 200 | [5 empty] | 51.1
42 | 667 | Alsubari et al. | 2014 | SCHSC0 | 480 |  |  |  |  | 48 |  | POFA | [7 empty] | 758.2 | 925 | 168 |  | 6.24 | 172.056 | 0.3181818 | 0.3258636 | 0.6963862 | 0.5708108 | 758.2 |  | 2.62 | 12.5 | Crushed granite |  |  | 6.3 | 0.44 | [9 empty] | 925 |  | 2.56 |  | Mining sand |  |  | 2.88 | 1.13 | [9 empty] | 3.16 |  |  |  |  | 2.44 | [9 empty] | 700 | EFNARC | 500 | 3.5 | 690 |  |  | 6.6 | [10 empty] | 0.94 | 6.7% |  |  |  |  | 100 |  | 50.8095 | 57.0952 |  |  | 67.8095 | 70.2381 | 71.7619
| 668 | Alsubari et al. | 2014 | SCHSC10 | 432 |  |  |  |  | 72 |  | POFA | [7 empty] | 752 | 923 | 168 |  | 6.72 | 172.368 | 0.3333333 | 0.342 | 0.6702128 | 0.5460455 | 752 |  | 2.62 | 12.5 | Crushed granite |  |  | 6.3 | 0.44 | [9 empty] | 923 |  | 3.56 |  | Mining sand |  |  | 2.88 | 1.13 | [9 empty] | 3.16 |  |  |  |  | 2.44 | [9 empty] | 690 | EFNARC | 500 | 3.6 | 670 |  |  | 6.8 | [10 empty] | 0.93 | 8.7% |  |  |  |  | 100 |  | 48.5238 | 55.381 |  |  | 69.2857 | 71.7619 | 74.2381
| 669 | Alsubari et al. | 2014 | SCHSC15 | 408 |  |  |  |  | 96 |  | POFA | [7 empty] | 772 | 948 | 168 |  | 7.2 | 172.68 | 0.3333333 | 0.342619 | 0.6528497 | 0.5316456 | 772 |  | 2.62 | 12.5 | Crushed granite |  |  | 6.3 | 0.44 | [9 empty] | 948 |  | 4.56 |  | Mining sand |  |  | 2.88 | 1.13 | [9 empty] | 3.16 |  |  |  |  | 2.44 | [9 empty] | 680 | EFNARC | 500 | 4.2 | 650 |  |  | 8.4 | [10 empty] | 0.89 | 10.8% |  |  |  |  | 100 |  | 41.6667 | 45.4762 |  |  | 62.4286 | 67.7619 | 70.619
| 670 | Alsubari et al. | 2014 | SCHSC20 | 384 | [6 empty] | POFA | [7 empty] | 772 | 944 | 168 |  | 8.64 | 173.616 | 0.4375 | 0.452125 | 0.4974093 | 0.4067797 | 772 |  | 2.62 | 12.5 | Crushed granite |  |  | 6.3 | 0.44 | [9 empty] | 944 |  | 5.56 |  | Mining sand |  |  | 2.88 | 1.13 | [9 empty] | 3.16 |  |  |  |  | 2.44 | [9 empty] | 660 | EFNARC | 500 | 4.8 | 630 |  |  | 8.8 | [10 empty] | 0.84 | 13.9% |  |  |  |  | 100 |  | 40.3333 | 43.9524 |  |  | 60.7143 | 65.6667 | 69.2857
43 | 671 | Bauchkar and Chore | 2014 | NS - SCC OP1 | 650 | [14 empty] | 810 | 861.2 | 176 |  | 6.5 | 180.225 | 0.2707692 | 0.2772692 | 0.8024691 | 0.7547608 | 327 |  | 2.89 | 20 |  | 18.54 |  | 6.02 | 1.6 | 483 |  | 2.86 | 10 |  | 18.54 | 5.06 |  | 1.8 | 861.2 |  | 2.65 | 4.75 | Natural sand |  |  | 3.15 | 2.5 | [9 empty] | 3.15 | 2.25 | 2.91 | 2.2 | [11 empty] | 700 | EFNARC | 500 | 5 |  |  |  |  | 9 | [9 empty] | 0.976 |  | EFNARC | 173 | 89 |  |  |  | 67 | 90 |  |  | 105 | 108
| 672 | Bauchkar and Chore | 2014 | NS- SCC PF20 | 504 | 106 | [13 empty] | 799 | 841.04 | 170 |  | 5.795 | 173.76675 | 0.2786885 | 0.2848635 | 0.7634543 | 0.7252925 | 322 |  | 2.89 | 20 |  | 18.54 |  | 6.02 | 1.6 | 477 |  | 2.86 | 10 |  | 18.54 | 5.06 |  | 1.8 | 841.04 |  | 2.65 | 4.75 | Natural sand |  |  | 3.15 | 2.5 | [9 empty] | 3.15 | 2.25 | 2.91 | 2.2 | [11 empty] | 690 | EFNARC | 500 | 5.6 |  |  |  |  | 10 | [9 empty] | 0.988 |  | EFNARC | 154.3 | 106 |  |  |  | 52 | 68 |  |  | 97 | 106
| 673 | Bauchkar and Chore | 2014 | NS – SCC PF40 | 366 | 244 | [13 empty] | 789 | 822.66 | 165 |  | 3.66 | 167.379 | 0.2704918 | 0.2743918 | 0.7731305 | 0.7414971 | 318 |  | 2.89 | 20 |  | 18.54 |  | 6.02 | 1.6 | 471 |  | 2.86 | 10 |  | 18.54 | 5.06 |  | 1.8 | 822.66 |  | 2.65 | 4.75 | Natural sand |  |  | 3.15 | 2.5 | [9 empty] | 3.15 | 2.25 | 2.91 | 2.2 | [11 empty] | 700 | EFNARC | 500 | 4 |  |  |  |  | 17 | [9 empty] | 0.907 |  | EFNARC | 270.4 | 100.2 |  |  |  | 42 | 50 |  |  | 77 | 89
| 674 | Bauchkar and Chore | 2014 | NS - SCC OP2 | 650 | [14 empty] | 810 | 861.2 | 176 |  | 7.15 | 180.6475 | 0.2707692 | 0.2779192 | 0.8024691 | 0.7547608 | 327 |  | 2.89 | 20 |  | 18.54 |  | 6.02 | 1.6 | 483 |  | 2.86 | 10 |  | 18.54 | 5.06 |  | 1.8 | 861.2 |  | 2.65 | 4.75 | Natural sand |  |  | 3.15 | 2.5 | [9 empty] | 3.15 | 2.25 | 2.91 | 2.2 | [11 empty] | 700 | EFNARC | 500 | 4 |  |  |  |  | 10 | [9 empty] | 0.93 |  | EFNARC | 172 | 120.3 |  |  |  | 78 | 85 |  |  | 92 | 95
| 675 | Bauchkar and Chore | 2014 | NS - SCC GGBS40 | 387 |  | 258 | [12 empty] | 803 | 838.02 | 174 |  | 6.45 | 178.1925 | 0.2697674 | 0.2762674 | 0.8032379 | 0.7696714 | 324 |  | 2.89 | 20 |  | 18.54 |  | 6.02 | 1.6 | 479 |  | 2.86 | 10 |  | 18.54 | 5.06 |  | 1.8 | 838.02 |  | 2.65 | 4.75 | Natural sand |  |  | 3.15 | 2.5 | [9 empty] | 3.15 | 2.25 | 2.91 | 2.2 | [11 empty] | 690 | EFNARC | 500 | 5 |  |  |  |  | 11.5 | [9 empty] | 0.932 |  | EFNARC | 76.2 | 82.3 |  |  |  | 44 | 49 |  |  | 80 | 94
| 676 | Bauchkar and Chore | 2014 | NS - SCC GGBS70 | 190.5 |  | 444.5 | [12 empty] | 801 | 823.63 | 171 |  | 5.08 | 174.302 | 0.2692913 | 0.2744913 | 0.7927591 | 0.7709773 | 323 |  | 2.89 | 20 |  | 18.54 |  | 6.02 | 1.6 | 478 |  | 2.86 | 10 |  | 18.54 | 5.06 |  | 1.8 | 823.63 |  | 2.65 | 4.75 | Natural sand |  |  | 3.15 | 2.5 | [9 empty] | 3.15 | 2.25 | 2.91 | 2.2 | [11 empty] | 700 | EFNARC | 500 | 6.5 |  |  |  |  | 13.3 | [9 empty] | 1 |  | EFNARC | 180.4 | 87.2 |  |  |  | 36 | 42 |  |  | 64 | 80
| 677 | Bauchkar and Chore | 2014 | NS - SCC OP3 | 650 | [14 empty] | 810 | 861.2 | 176 |  | 5.2 | 179.38 | 0.2707692 | 0.2759692 | 0.8024691 | 0.7547608 | 327 |  | 2.89 | 20 |  | 18.54 |  | 6.02 | 1.6 | 483 |  | 2.86 | 10 |  | 18.54 | 5.06 |  | 1.8 | 861.2 |  | 2.65 | 4.75 | Natural sand |  |  | 3.15 | 2.5 | [9 empty] | 3.15 | 2.25 | 2.91 | 2.2 | [11 empty] | 710 | EFNARC | 500 | 5 |  |  |  |  | 14 | [9 empty] | 0.9 |  | EFNARC | 117.9 | 64.9 |  |  |  | 54 | 71 |  |  | 98 | 101
| 678 | Bauchkar and Chore | 2014 | NS - SCC MS5 | 617.5 |  |  | 32.5 | [11 empty] | 805 | 853.25 | 176 |  | 5.525 | 179.59125 | 0.2707692 | 0.2762942 | 0.8074534 | 0.7617931 | 325 |  | 2.89 | 20 |  | 18.54 |  | 6.02 | 1.6 | 480 |  | 2.86 | 10 |  | 18.54 | 5.06 |  | 1.8 | 853.25 |  | 2.65 | 4.75 | Natural sand |  |  | 3.15 | 2.5 | [9 empty] | 3.15 | 2.25 | 2.91 | 2.2 | [11 empty] | 700 | EFNARC | 500 | 4.2 |  |  |  |  | 10 | [9 empty] | 0.92 |  | EFNARC | 85.1 | 76 |  |  |  | 56 | 70 |  |  | 102 | 107
| 679 | Bauchkar and Chore | 2014 | NS - SCC MS7.5 | 596.6 |  |  | 48.4 | [11 empty] | 803 | 851.196 | 174 |  | 7.095 | 178.61175 | 0.2697674 | 0.2769174 | 0.8032379 | 0.7577573 | 324 |  | 2.89 | 20 |  | 18.54 |  | 6.02 | 1.6 | 479 |  | 2.86 | 10 |  | 18.54 | 5.06 |  | 1.8 | 851.196 |  | 2.65 | 4.75 | Natural sand |  |  | 3.15 | 2.5 | [9 empty] | 3.15 | 2.25 | 2.91 | 2.2 | [11 empty] | 690 | EFNARC | 500 | 3.8 |  |  |  |  | 9 | [9 empty] | 0.93 |  | EFNARC | 100.5 | 93.9 |  |  |  | 54 | 73 |  |  | 105 | 113
| 680 | Bauchkar and Chore | 2014 | NS - SCC MS10 | 576 |  |  | 64 | [11 empty] | 803 | 849.26 | 173 |  | 8 | 178.2 | 0.2703125 | 0.2784375 | 0.7970112 | 0.7535972 | 324 |  | 2.89 | 20 |  | 18.54 |  | 6.02 | 1.6 | 479 |  | 2.86 | 10 |  | 18.54 | 5.06 |  | 1.8 | 849.26 |  | 2.65 | 4.75 | Natural sand |  |  | 3.15 | 2.5 | [9 empty] | 3.15 | 2.25 | 2.91 | 2.2 | [11 empty] | 700 | EFNARC | 500 | 3.2 |  |  |  |  | 15.6 | [9 empty] | 0.95 |  | EFNARC | [5 empty] | 59 | 75 |  |  | 112 | 116
44 | 681 | Beycioglu and Aruntas | 2014 | R | 500 | [11 empty] | Micronized Calcite |  |  | 703 | 1054 | 167.5 |  | 6.5 | 171.725 | 0.335 | 0.34345 | 0.7112376 | 0.4743833 | 500 |  | 2.72 | 12.5 | Crushed limestone |  |  |  | 0.55 | [9 empty] | 1054 |  | 2.7 | 4.75 | Crushed limestone |  |  |  | 2.3 | [9 empty] | 3.18 | 2.09 | 2.8 | [12 empty] | 653 | EFNARC | 500 | 5.95 | 603 | 50 | EFNARC |  | 24 | [9 empty] | 0.83 |  | EFNARC |  |  |  | 100 |  |  | 60.15 |  |  | 75.38 |  | 79.84
| 682 | Beycioglu and Aruntas | 2014 | K200 | 400 | 100 | [10 empty] | Micronized Calcite |  |  | 691 | 1036 | 162.5 |  | 6.5 | 166.725 | 0.325 | 0.33345 | 0.723589 | 0.4826255 | 400 |  | 2.72 | 12.5 | Crushed limestone |  |  |  | 0.55 | [9 empty] | 1036 |  | 2.7 | 4.75 | Crushed limestone |  |  |  | 2.3 | [9 empty] | 3.18 | 2.09 | 2.8 | [12 empty] | 753 | EFNARC | 500 | 3.8 | 710 | 43 | EFNARC |  | 14.28 | [9 empty] | 0.94 |  | EFNARC |  |  |  | 100 |  |  | 52.38 |  |  | 68.47 |  | 76.15
| 683 | Beycioglu and Aruntas | 2014 | K400 | 300 | 200 | [10 empty] | Micronized Calcite |  |  | 684 | 1026 | 152.5 |  | 6.5 | 156.725 | 0.305 | 0.31345 | 0.7309942 | 0.4873294 | 300 |  | 2.72 | 12.5 | Crushed limestone |  |  |  | 0.55 | [9 empty] | 1026 |  | 2.7 | 4.75 | Crushed limestone |  |  |  | 2.3 | [9 empty] | 3.18 | 2.09 | 2.8 | [12 empty] | 765 | EFNARC | 500 | 2.5 | 743 | 22 | EFNARC |  | 14.6 | [9 empty] | 0.94 |  | EFNARC |  |  |  | 100 |  |  | 50.42 |  |  | 61.07 |  | 70.01
| 684 | Beycioglu and Aruntas | 2014 | K600 | 200 | 300 | [10 empty] | Micronized Calcite |  |  | 669 | 1004 | 150 |  | 6.5 | 154.225 | 0.3 | 0.30845 | 0.7473842 | 0.498008 | 200 |  | 2.72 | 12.5 | Crushed limestone |  |  |  | 0.55 | [9 empty] | 1004 |  | 2.7 | 4.75 | Crushed limestone |  |  |  | 2.3 | [9 empty] | 3.18 | 2.09 | 2.8 | [12 empty] | 788 | EFNARC | 500 | 2.06 | 771 | 17 | EFNARC |  | 12.65 | [9 empty] | 1 |  | EFNARC |  |  |  | 100 |  |  | 47.76 |  |  | 54.48 |  | 65.56
| 685 | Beycioglu and Aruntas | 2014 | K201 | 400 | 100 | [7 empty] | 86 |  |  | Micronized Calcite |  |  | 656 | 984 | 162.5 |  | 6.5 | 166.725 | 0.325 | 0.33345 | 0.7621951 | 0.5081301 | 400 |  | 2.72 | 12.5 | Crushed limestone |  |  |  | 0.55 | [9 empty] | 984 |  | 2.7 | 4.75 | Crushed limestone |  |  |  | 2.3 | [9 empty] | 3.18 | 2.09 | 2.8 | [12 empty] | 757 | EFNARC | 500 | 2.3 | 741 | 16 | EFNARC |  | 16 | [9 empty] | 0.92 |  | EFNARC |  |  |  | 100 |  |  | 43.84 |  |  | 51.9 |  | 61.47
| 686 | Beycioglu and Aruntas | 2014 | K401 | 300 | 200 | [7 empty] | 86 |  |  | Micronized Calcite |  |  | 650 | 975 | 152.5 |  | 6.5 | 156.725 | 0.305 | 0.31345 | 0.7692308 | 0.5128205 | 300 |  | 2.72 | 12.5 | Crushed limestone |  |  |  | 0.55 | [9 empty] | 975 |  | 2.7 | 4.75 | Crushed limestone |  |  |  | 2.3 | [9 empty] | 3.18 | 2.09 | 2.8 | [12 empty] | 780 | EFNARC | 500 | 2.5 | 767 | 13 | EFNARC |  | 14 | [9 empty] | 0.9 |  | EFNARC |  |  |  | 100 |  |  | 38.07 |  |  | 50.37 |  | 58.73
| 687 | Beycioglu and Aruntas | 2014 | K601 | 200 | 300 | [7 empty] | 84 |  |  | Micronized Calcite |  |  | 636 | 954 | 150 |  | 6.5 | 154.225 | 0.3 | 0.30845 | 0.7861635 | 0.524109 | 200 |  | 2.72 | 12.5 | Crushed limestone |  |  |  | 0.55 | [9 empty] | 954 |  | 2.7 | 4.75 | Crushed limestone |  |  |  | 2.3 | [9 empty] | 3.18 | 2.09 | 2.8 | [12 empty] | 793 | EFNARC | 500 | 3 | 781 | 12 | EFNARC |  | 13.41 | [9 empty] | 0.9 |  | EFNARC |  |  |  | 100 |  |  | 32.28 |  |  | 44.59 |  | 54.24
| 688 | Beycioglu and Aruntas | 2014 | K202 | 400 | 100 | [7 empty] | 173 |  |  | Micronized Calcite |  |  | 622 | 932 | 162.5 |  | 6.5 | 166.725 | 0.325 | 0.33345 | 0.8038585 | 0.5364807 | 400 |  | 2.72 | 12.5 | Crushed limestone |  |  |  | 0.55 | [9 empty] | 932 |  | 2.7 | 4.75 | Crushed limestone |  |  |  | 2.3 | [9 empty] | 3.18 | 2.09 | 2.8 | [12 empty] | 787 | EFNARC | 500 | 3.5 | 770 | 17 | EFNARC |  | 11.75 | [9 empty] | 0.98 |  | EFNARC |  |  |  | 100 |  |  | 25.78 |  |  | 42.58 |  | 51.49
| 689 | Beycioglu and Aruntas | 2014 | K402 | 300 | 200 | [7 empty] | 171 |  |  | Micronized Calcite |  |  | 616 | 923 | 152.5 |  | 6.5 | 156.725 | 0.305 | 0.31345 | 0.8116883 | 0.5417118 | 300 |  | 2.72 | 12.5 | Crushed limestone |  |  |  | 0.55 | [9 empty] | 923 |  | 2.7 | 4.75 | Crushed limestone |  |  |  | 2.3 | [9 empty] | 3.18 | 2.09 | 2.8 | [12 empty] | 794 | EFNARC | 500 | 2.43 | 771 | 23 | EFNARC |  | 8.54 | [9 empty] | 0.96 |  | EFNARC |  |  |  | 100 |  |  | 23.66 |  |  | 40.87 |  | 46.78
| 690 | Beycioglu and Aruntas | 2014 | K602 | 200 | 300 | [7 empty] | 167 |  |  | Micronized Calcite |  |  | 602 | 903 | 150 |  | 6.5 | 154.225 | 0.3 | 0.30845 | 0.8305648 | 0.5537099 | 200 |  | 2.72 | 12.5 | Crushed limestone |  |  |  | 0.55 | [9 empty] | 903 |  | 2.7 | 4.75 | Crushed limestone |  |  |  | 2.3 | [9 empty] | 3.18 | 2.09 | 2.8 | [12 empty] | 811 | EFNARC | 500 | 2.24 | 799 | 12 | EFNARC |  | 9.23 | [9 empty] | 1 |  | EFNARC |  |  |  | 100 |  |  | 21.48 |  |  | 35.34 |  | 42.87
| 691 | Beycioglu and Aruntas | 2014 | C200 | 400 |  | 100 | [9 empty] | Micronized Calcite |  |  | 701 | 1051 | 165 |  | 6.5 | 169.225 | 0.33 | 0.33845 | 0.7132668 | 0.4757374 | 400 |  | 2.72 | 12.5 | Crushed limestone |  |  |  | 0.55 | [9 empty] | 1051 |  | 2.7 | 4.75 | Crushed limestone |  |  |  | 2.3 | [9 empty] | 3.18 | 2.09 | 2.8 | [12 empty] | 719 | EFNARC | 500 | 4.4 | 705 | 14 | EFNARC |  | 17.6 | [9 empty] | 0.9 |  | EFNARC |  |  |  | 100 |  |  | 48.63 |  |  | 65.39 |  | 68.27
| 692 | Beycioglu and Aruntas | 2014 | C400 | 300 |  | 200 | [9 empty] | Micronized Calcite |  |  | 699 | 1048 | 163 |  | 6.5 | 167.225 | 0.326 | 0.33445 | 0.7153076 | 0.4770992 | 300 |  | 2.72 | 12.5 | Crushed limestone |  |  |  | 0.55 | [9 empty] | 1048 |  | 2.7 | 4.75 | Crushed limestone |  |  |  | 2.3 | [9 empty] | 3.18 | 2.09 | 2.8 | [12 empty] | 747 | EFNARC | 500 | 2.96 | 708 | 39 | EFNARC |  | 13.6 | [9 empty] | 0.91 |  | EFNARC |  |  |  | 100 |  |  | 46.04 |  |  | 61.31 |  | 64.77
| 693 | Beycioglu and Aruntas | 2014 | C600 | 200 |  | 300 | [6 empty] | 0 |  |  | Micronized Calcite |  |  | 698 | 1047 | 159 |  | 6.5 | 163.225 | 0.318 | 0.32645 | 0.7163324 | 0.4775549 | 200 |  | 2.72 | 12.5 | Crushed limestone |  |  |  | 0.55 | [9 empty] | 1047 |  | 2.7 | 4.75 | Crushed limestone |  |  |  | 2.3 | [9 empty] | 3.18 | 2.09 | 2.8 | [12 empty] | 735 | EFNARC | 500 | 2.98 | 719 | 16 | EFNARC |  | 14.33 | [9 empty] | 0.93 |  | EFNARC |  |  |  | 100 |  |  | 42.33 |  |  | 58.57 |  | 61.25
| 694 | Beycioglu and Aruntas | 2014 | C201 | 400 |  | 100 | [6 empty] | 86 |  |  | Micronized Calcite |  |  | 666 | 999 | 165 |  | 6.5 | 169.225 | 0.33 | 0.33845 | 0.7507508 | 0.5005005 | 400 |  | 2.72 | 12.5 | Crushed limestone |  |  |  | 0.55 | [9 empty] | 999 |  | 2.7 | 4.75 | Crushed limestone |  |  |  | 2.3 | [9 empty] | 3.18 | 2.09 | 2.8 | [12 empty] | 743 | EFNARC | 500 | 4.4 | 730 | 13 | EFNARC |  | 18.9 | [9 empty] | 0.88 |  | EFNARC |  |  |  | 100 |  |  | 44.44 |  |  | 57.02 |  | 64.04
| 695 | Beycioglu and Aruntas | 2014 | C401 | 300 |  | 200 | [6 empty] | 87 |  |  | Micronized Calcite |  |  | 664 | 995 | 163 |  | 6.5 | 167.225 | 0.326 | 0.33445 | 0.753012 | 0.5025126 | 300 |  | 2.72 | 12.5 | Crushed limestone |  |  |  | 0.55 | [9 empty] | 995 |  | 2.7 | 4.75 | Crushed limestone |  |  |  | 2.3 | [9 empty] | 3.18 | 2.09 | 2.8 | [12 empty] | 767 | EFNARC | 500 | 3.1 | 742 | 25 | EFNARC |  | 13.3 | [9 empty] | 0.92 |  | EFNARC |  |  |  | 100 |  |  | 41.8 |  |  | 57.9 |  | 68.44
| 696 | Beycioglu and Aruntas | 2014 | C601 | 200 |  | 300 | [6 empty] | 87 |  |  | Micronized Calcite |  |  | 663 | 995 | 159 |  | 6.5 | 163.225 | 0.318 | 0.32645 | 0.7541478 | 0.5025126 | 200 |  | 2.72 | 12.5 | Crushed limestone |  |  |  | 0.55 | [9 empty] | 995 |  | 2.7 | 4.75 | Crushed limestone |  |  |  | 2.3 | [9 empty] | 3.18 | 2.09 | 2.8 | [12 empty] | 787 | EFNARC | 500 | 3.2 | 773 | 14 | EFNARC |  | 13.6 | [9 empty] | 0.93 |  | EFNARC |  |  |  | 100 |  |  | 39.42 |  |  | 55.98 |  | 66.5
| 697 | Beycioglu and Aruntas | 2014 | C202 | 400 |  | 100 | [6 empty] | 175 |  |  | Micronized Calcite |  |  | 631 | 946 | 165 |  | 6.5 | 169.225 | 0.33 | 0.33845 | 0.792393 | 0.5285412 | 400 |  | 2.72 | 12.5 | Crushed limestone |  |  |  | 0.55 | [9 empty] | 946 |  | 2.7 | 4.75 | Crushed limestone |  |  |  | 2.3 | [9 empty] | 3.18 | 2.09 | 2.8 | [12 empty] | 773 | EFNARC | 500 | 3.96 | 760 | 13 | EFNARC |  | 13.3 | [9 empty] | 0.96 |  | EFNARC |  |  |  | 100 |  |  | 34.18 |  |  | 52.7 |  | 62.99
| 698 | Beycioglu and Aruntas | 2014 | C402 | 300 |  | 200 | [6 empty] | 175 |  |  | Micronized Calcite |  |  | 629 | 943 | 163 |  | 6.5 | 167.225 | 0.326 | 0.33445 | 0.7949126 | 0.5302227 | 300 |  | 2.72 | 12.5 | Crushed limestone |  |  |  | 0.55 | [9 empty] | 943 |  | 2.7 | 4.75 | Crushed limestone |  |  |  | 2.3 | [9 empty] | 3.18 | 2.09 | 2.8 | [12 empty] | 798 | EFNARC | 500 | 2.52 | 773 | 25 | EFNARC |  | 11.74 | [9 empty] | 0.95 |  | EFNARC |  |  |  | 100 |  |  | 32.68 |  |  | 52.33 |  | 59.02
| 699 | Beycioglu and Aruntas | 2014 | C602 | 200 |  | 300 | [6 empty] | 175 |  |  | Micronized Calcite |  |  | 628 | 942 | 159 |  | 6.5 | 163.225 | 0.318 | 0.32645 | 0.7961783 | 0.5307856 | 200 |  | 2.72 | 12.5 | Crushed limestone |  |  |  | 0.55 | [9 empty] | 942 |  | 2.7 | 4.75 | Crushed limestone |  |  |  | 2.3 | [9 empty] | 3.18 | 2.09 | 2.8 | [12 empty] | 793 | EFNARC | 500 | 2.18 | 778 | 15 | EFNARC |  | 12.85 | [9 empty] | 0.92 |  | EFNARC |  |  |  | 100 |  |  | 30.85 |  |  | 49.6 |  | 56.04
45 | 700 | Derabla and Benmalek | 2014 | SCC(R) | 531 | [14 empty] | 836 | 729 | 216 |  | 9.82 | 222.383 | 0.4067797 | 0.4188004 | 0.6351675 | 0.7283951 | 332 | 1.57 | 2.63 | 8 | Gravel |  |  |  |  | 504 | 1.51 | 2.66 | 15 | Crushed quarry of Guerbeze |  |  |  |  | 369 | 1.46 | 2.5 | 0.1 | Siliceous sand |  |  |  | 1.66 | 369 | 1.49 | 2.56 | 0.4 | Crushed limestone sand |  |  | 3.51 |  | 3.16 | [7 empty] | 2.4 | [6 empty] | 610 | AFGC | 500 | 5 |  |  |  | 8.15 | [5 empty] | 9.7 |  |  |  |  | 0.93 | 2.5% | AFGC |  | 150 |  | 100 | 6.92 |  |  |  |  | 44.47
| 701 | Derabla and Benmalek | 2014 | SCC20LF | 430 | [8 empty] | 86 |  |  | LP |  |  | 836 | 729 | 211 |  | 7.31 | 215.7515 | 0.4906977 | 0.5017477 | 0.5143541 | 0.5898491 | 332 | 1.57 | 2.63 | 8 | Gravel |  |  |  |  | 504 | 1.51 | 2.66 | 15 | Crushed quarry of Guerbeze |  |  |  |  | 369 | 1.46 | 2.5 | 0.1 | Siliceous sand |  |  |  | 1.66 | 369 | 1.49 | 2.56 | 0.4 | Crushed limestone sand |  |  | 3.51 |  | 3.16 | [7 empty] | 2.4 | [6 empty] | 640 | AFGC | 500 | 3.2 |  |  |  | 4.87 | [5 empty] | 10.2 |  |  |  |  | 0.82 | 8.75% | AFGC |  | 103 |  | 100 | 3.45 |  |  |  |  | 36.57
| 702 | Derabla and Benmalek | 2014 | SCC40LF | 362 | [8 empty] | 145 |  |  | LP |  |  | 836 | 729 | 207 |  | 7.24 | 211.706 | 0.5718232 | 0.5848232 | 0.4330144 | 0.4965706 | 332 | 1.57 | 2.63 | 8 | Gravel |  |  |  |  | 504 | 1.51 | 2.66 | 15 | Crushed quarry of Guerbeze |  |  |  |  | 369 | 1.46 | 2.5 | 0.1 | Siliceous sand |  |  |  | 1.66 | 369 | 1.49 | 2.56 | 0.4 | Crushed limestone sand |  |  | 3.51 |  | 3.16 | [7 empty] | 2.4 | [6 empty] | 770 | AFGC | 500 | 2.5 |  |  |  | 6.15 | [5 empty] | 9.02 |  |  |  |  | 0.81 | 10.21% | AFGC |  | 98 |  | 100 | 6.58 |  |  |  |  | 29.78
| 703 | Derabla and Benmalek | 2014 | SCC20GS | 441 |  | 88 | [12 empty] | 836 | 729 | 217 |  | 7.06 | 221.589 | 0.4102079 | 0.4188828 | 0.6327751 | 0.7256516 | 332 | 1.57 | 2.63 | 8 | Gravel |  |  |  |  | 504 | 1.51 | 2.66 | 15 | Crushed quarry of Guerbeze |  |  |  |  | 369 | 1.46 | 2.5 | 0.1 | Siliceous sand |  |  |  | 1.66 | 369 | 1.49 | 2.56 | 0.4 | Crushed limestone sand |  |  | 3.51 |  | 3.16 |  | 2.92 | [5 empty] | 2.4 | [6 empty] | 590 | AFGC | 500 | 4.2 |  |  |  | 6.5 | [5 empty] | 10.25 |  |  |  |  | 0.84 | 1.56% | AFGC |  | 121 |  | 100 | 8.12 |  |  |  |  | 39.34
| 704 | Derabla and Benmalek | 2014 | SCC40GS | 377 |  | 151 | [12 empty] | 836 | 729 | 217 |  | 6.03 | 220.9195 | 0.4109848 | 0.4184081 | 0.6315789 | 0.7242798 | 332 | 1.57 | 2.63 | 8 | Gravel |  |  |  |  | 504 | 1.51 | 2.66 | 15 | Crushed quarry of Guerbeze |  |  |  |  | 369 | 1.46 | 2.5 | 0.1 | Siliceous sand |  |  |  | 1.66 | 369 | 1.49 | 2.56 | 0.4 | Crushed limestone sand |  |  | 3.51 |  | 3.16 |  | 2.92 | [5 empty] | 2.4 | [6 empty] | 600 | AFGC | 500 | 3.6 |  |  |  | 7.06 | [5 empty] | 9 |  |  |  |  | 0.83 | 1.88% | AFGC |  | 107 |  | 100 | 6.09 |  |  |  |  | 32.53
| 705 | Derabla and Benmalek | 2014 | SCC20CS | 437 |  | 87 | [12 empty] | 836 | 729 | 215 |  | 7.43 | 219.8295 | 0.4103053 | 0.4195219 | 0.6267943 | 0.7187929 | 332 | 1.57 | 2.63 | 8 | Gravel |  |  |  |  | 504 | 1.51 | 2.66 | 15 | Crushed quarry of Guerbeze |  |  |  |  | 369 | 1.46 | 2.5 | 0.1 | Siliceous sand |  |  |  | 1.66 | 369 | 1.49 | 2.56 | 0.4 | Crushed limestone sand |  |  | 3.51 |  | 3.16 |  | 2.73 | [5 empty] | 2.4 | [6 empty] | 620 | AFGC | 500 | 3 |  |  |  | 5.3 | [5 empty] | 5.8 |  |  |  |  | 0.92 | 5.31% | AFGC |  | 91 |  | 100 | 6.54 |  |  |  |  | 36.74
| 706 | Derabla and Benmalek | 2014 | SCC40CS | 369 |  | 148 | [12 empty] | 836 | 729 | 215 |  | 6.27 | 219.0755 | 0.4158607 | 0.4237437 | 0.6184211 | 0.7091907 | 332 | 1.57 | 2.63 | 8 | Gravel |  |  |  |  | 504 | 1.51 | 2.66 | 15 | Crushed quarry of Guerbeze |  |  |  |  | 369 | 1.46 | 2.5 | 0.1 | Siliceous sand |  |  |  | 1.66 | 369 | 1.49 | 2.56 | 0.4 | Crushed limestone sand |  |  | 3.51 |  | 3.16 |  | 2.73 | [5 empty] | 2.4 | [6 empty] | 600 | AFGC | 500 | 3.5 |  |  |  | 5.4 | [5 empty] | 5.1 |  |  |  |  | 0.93 | 4.38% | AFGC |  | 104 |  | 100 | 4.35 |  |  |  |  | 33.81
46 | 707 | Guneyisi et al. | 2014 | VP0S0 | 520 | [6 empty] | POFA | [7 empty] | 930.9 | 727.9 | 192.4 |  | 10.4 | 199.16 | 0.37 | 0.383 | 0.5585992 | 0.7143838 | 930.9 |  | 2.72 | 16 |  |  |  | 5.66 | [10 empty] | 529.7 |  | 2.66 | 4 | River sand |  |  | 2.87 |  | 198.2 |  | 2.45 | 4 | Crushed sand |  |  | 2.57 |  | 3.13 |  |  | 2.2 |  | 2.84 | [9 empty] | 709.524 | EFNARC | 500 | 3.49121 |  |  |  | 16.5385 | [10 empty] | 0.879687 |  | EFNARC |  |  |  | 150 | [5 empty] | 65.7
| 708 | Guneyisi et al. | 2014 | VP5S0 | 494 |  |  |  |  | 26 |  | POFA | [7 empty] | 929.8 | 727 | 192.4 |  | 10.4 | 199.16 | 0.37 | 0.383 | 0.5592601 | 0.7152682 | 929.8 |  | 2.72 | 16 |  |  |  | 5.66 | [10 empty] | 529 |  | 2.66 | 4 | River sand |  |  | 2.87 |  | 198 |  | 2.45 | 4 | Crushed sand |  |  | 2.57 |  | 3.13 |  |  | 2.2 |  | 2.84 | [9 empty] | 724.762 | EFNARC | 500 | 2.46539 |  |  |  | 16.4615 | [10 empty] | 0.909375 |  | EFNARC |  |  |  | 150 | [5 empty] | 63.6
| 709 | Guneyisi et al. | 2014 | VP10S0 | 468 |  |  |  |  | 52 |  | POFA | [7 empty] | 928.7 | 726.1 | 192.4 |  | 10.4 | 199.16 | 0.37 | 0.383 | 0.5599225 | 0.7161548 | 928.7 |  | 2.72 | 16 |  |  |  | 5.66 | [10 empty] | 528.4 |  | 2.66 | 4 | River sand |  |  | 2.87 |  | 197.7 |  | 2.45 | 4 | Crushed sand |  |  | 2.57 |  | 3.13 |  |  | 2.2 |  | 2.84 | [9 empty] | 740 | EFNARC | 500 | 2.67922 |  |  |  | 10.8462 | [10 empty] | 0.96875 |  | EFNARC |  |  |  | 150 | [5 empty] | 61.3
| 710 | Guneyisi et al. | 2014 | VP20S0 | 416 |  |  |  |  | 104 |  | POFA | [7 empty] | 926.5 | 724.3 | 192.4 |  | 10.4 | 199.16 | 0.37 | 0.383 | 0.561252 | 0.7179346 | 926.5 |  | 2.72 | 16 |  |  |  | 5.66 | [10 empty] | 527.1 |  | 2.66 | 4 | River sand |  |  | 2.87 |  | 197.2 |  | 2.45 | 4 | Crushed sand |  |  | 2.57 |  | 3.13 |  |  | 2.2 |  | 2.84 | [9 empty] | 759.683 | EFNARC | 500 | 2.24017 |  |  |  | 8.23077 | [10 empty] | 0.999219 |  | EFNARC |  |  |  | 150 | [5 empty] | 57
| 711 | Guneyisi et al. | 2014 | VP0S8 | 478.4 |  |  | 41.6 |  |  |  | POFA | [7 empty] | 922.5 | 721.3 | 192.4 |  | 10.4 | 199.16 | 0.37 | 0.383 | 0.5636856 | 0.7209206 | 922.5 |  | 2.72 | 16 |  |  |  | 5.66 | [10 empty] | 524.9 |  | 2.66 | 4 | River sand |  |  | 2.87 |  | 196.4 |  | 2.45 | 4 | Crushed sand |  |  | 2.57 |  | 3.13 |  |  | 2.2 |  | 2.84 | [9 empty] | 719.683 | EFNARC | 500 | 3.71435 |  |  |  | 23.9231 | [10 empty] | 0.85 |  | EFNARC |  |  |  | 150 | [5 empty] | 70.7
| 712 | Guneyisi et al. | 2014 | VP5S8 | 452.4 |  |  | 41.6 |  | 26 |  | POFA | [7 empty] | 921.3 | 720.4 | 192.4 |  | 10.4 | 199.16 | 0.37 | 0.383 | 0.5644198 | 0.7218212 | 921.3 |  | 2.72 | 16 |  |  |  | 5.66 | [10 empty] | 524.2 |  | 2.66 | 4 | River sand |  |  | 2.87 |  | 196.2 |  | 2.45 | 4 | Crushed sand |  |  | 2.57 |  | 3.13 |  |  | 2.2 |  | 2.84 | [9 empty] | 769.206 | EFNARC | 500 | 3.3001 |  |  |  | 18.4615 | [10 empty] | 0.880469 |  | EFNARC |  |  |  | 150 | [5 empty] | 67.9
| 713 | Guneyisi et al. | 2014 | VP10S8 | 462.4 |  |  | 41.6 |  | 52 |  | POFA | [7 empty] | 920.2 | 719.5 | 192.4 |  | 10.4 | 199.16 | 0.3460432 | 0.3582014 | 0.6042165 | 0.7727589 | 920.2 |  | 2.72 | 16 |  |  |  | 5.66 | [10 empty] | 523.6 |  | 2.66 | 4 | River sand |  |  | 2.87 |  | 195.9 |  | 2.45 | 4 | Crushed sand |  |  | 2.57 |  | 3.13 |  |  | 2.2 |  | 2.84 | [9 empty] | 779.365 | EFNARC | 500 | 2.39824 |  |  |  | 13.2308 | [10 empty] | 0.909375 |  | EFNARC |  |  |  | 150 | [5 empty] | 66.3
| 714 | Guneyisi et al. | 2014 | VP20S8 | 374.4 |  |  | 41.6 |  | 104 |  | POFA | [7 empty] | 918 | 717.7 | 192.4 |  | 10.4 | 199.16 | 0.37 | 0.383 | 0.5664488 | 0.7245367 | 918 |  | 2.72 | 16 |  |  |  | 5.66 | [10 empty] | 522.3 |  | 2.66 | 4 | River sand |  |  | 2.87 |  | 195.4 |  | 2.45 | 4 | Crushed sand |  |  | 2.57 |  | 3.13 |  |  | 2.2 |  | 2.84 | [9 empty] | 799.048 | EFNARC | 500 | 2.19059 |  |  |  | 11.4615 | [10 empty] | 0.959375 |  | EFNARC |  |  |  | 150 | [5 empty] | 62.8
47 | 715 | Kannan and Ganesan | 2014 | SCC(100%OPC) | 400 | [14 empty] | 880 | 800 | 220 |  | 8 | 225.2 | 0.55 | 0.563 | 0.4545455 | 0.5 | 800 | 1.64 | 2.78 | 12.5 |  |  |  | 6.89 | 0.36 | [9 empty] | 880 | 1.752 | 2.53 | 4.75 |  |  |  | 2.48 | 2.01 | [9 empty] | 3.13 | 2.1 |  |  | 2.58 | [10 empty] | 740 | [7 empty] | 3.9 | [9 empty] | 0.94 | [5 empty] | 100 | [5 empty] | 40.792
| 716 | Kannan and Ganesan | 2014 | SCC-FA05 | 380 | 20 | [13 empty] | 880 | 800 | 220 |  | 8 | 225.2 | 0.55 | 0.563 | 0.4545455 | 0.5 | 800 | 1.64 | 2.78 | 12.5 |  |  |  | 6.89 | 0.36 | [9 empty] | 880 | 1.752 | 2.53 | 4.75 |  |  |  | 2.48 | 2.01 | [9 empty] | 3.13 | 2.1 |  |  | 2.58 | [10 empty] | 725 | [7 empty] | 6 | [9 empty] | 0.9 | [5 empty] | 100 | [5 empty] | 42.6833
| 717 | Kannan and Ganesan | 2014 | SCC-FA10 | 360 | 40 | [13 empty] | 880 | 800 | 220 |  | 8 | 225.2 | 0.55 | 0.563 | 0.4545455 | 0.5 | 800 | 1.64 | 2.78 | 12.5 |  |  |  | 6.89 | 0.36 | [9 empty] | 880 | 1.752 | 2.53 | 4.75 |  |  |  | 2.48 | 2.01 | [9 empty] | 3.13 | 2.1 |  |  | 2.58 | [10 empty] | 740 | [7 empty] | 6 | [9 empty] | 0.93 | [5 empty] | 100 | [5 empty] | 44.2605
| 718 | Kannan and Ganesan | 2014 | SCC-FA15 | 340 | 60 | [13 empty] | 880 | 800 | 220 |  | 8 | 225.2 | 0.55 | 0.563 | 0.4545455 | 0.5 | 800 | 1.64 | 2.78 | 12.5 |  |  |  | 6.89 | 0.36 | [9 empty] | 880 | 1.752 | 2.53 | 4.75 |  |  |  | 2.48 | 2.01 | [9 empty] | 3.13 | 2.1 |  |  | 2.58 | [10 empty] | 768 | [7 empty] | 5 | [9 empty] | 0.96 | [5 empty] | 100 | [5 empty] | 49.0839
| 719 | Kannan and Ganesan | 2014 | SCC-FA20 | 320 | 80 | [13 empty] | 880 | 800 | 220 |  | 8 | 225.2 | 0.55 | 0.563 | 0.4545455 | 0.5 | 800 | 1.64 | 2.78 | 12.5 |  |  |  | 6.89 | 0.36 | [9 empty] | 880 | 1.752 | 2.53 | 4.75 |  |  |  | 2.48 | 2.01 | [9 empty] | 3.13 | 2.1 |  |  | 2.58 | [10 empty] | 785 | [7 empty] | 5 | [9 empty] | 1 | [5 empty] | 100 | [5 empty] | 46.4203
| 720 | Kannan and Ganesan | 2014 | SCC-FA25 | 300 | 100 | [13 empty] | 880 | 800 | 220 |  | 8 | 225.2 | 0.55 | 0.563 | 0.4545455 | 0.5 | 800 | 1.64 | 2.78 | 12.5 |  |  |  | 6.89 | 0.36 | [9 empty] | 880 | 1.752 | 2.53 | 4.75 |  |  |  | 2.48 | 2.01 | [9 empty] | 3.13 | 2.1 |  |  | 2.58 | [10 empty] | 786 | [7 empty] | 4 | [9 empty] | 1 | [5 empty] | 100 | [5 empty] | 40.2488
| 721 | Kannan and Ganesan | 2014 | SCC-FA30 | 280 | 120 | [13 empty] | 880 | 800 | 220 |  | 8 | 225.2 | 0.55 | 0.563 | 0.4545455 | 0.5 | 800 | 1.64 | 2.78 | 12.5 |  |  |  | 6.89 | 0.36 | [9 empty] | 880 | 1.752 | 2.53 | 4.75 |  |  |  | 2.48 | 2.01 | [9 empty] | 3.13 | 2.1 |  |  | 2.58 | [10 empty] | 824 | [7 empty] | 4 | [9 empty] | 1 | [5 empty] | 100 | [5 empty] | 39.47
| 722 | Kannan and Ganesan | 2014 | SCC-MK05+FA05 | 360 | 20 |  |  | 20 | [10 empty] | 880 | 800 | 220 |  | 8 | 225.2 | 0.55 | 0.563 | 0.4545455 | 0.5 | 800 | 1.64 | 2.78 | 12.5 |  |  |  | 6.89 | 0.36 | [9 empty] | 880 | 1.752 | 2.53 | 4.75 |  |  |  | 2.48 | 2.01 | [9 empty] | 3.13 | 2.1 |  |  | 2.58 | [10 empty] | 720 | [7 empty] | 4.2 | [9 empty] | 0.91 | [5 empty] | 100 | [5 empty] | 46.9307
| 723 | Kannan and Ganesan | 2014 | SCC-MK10+FA10 | 320 | 20 |  |  | 40 | [10 empty] | 880 | 800 | 220 |  | 8 | 225.2 | 0.5789474 | 0.5926316 | 0.4318182 | 0.475 | 800 | 1.64 | 2.78 | 12.5 |  |  |  | 6.89 | 0.36 | [9 empty] | 880 | 1.752 | 2.53 | 4.75 |  |  |  | 2.48 | 2.01 | [9 empty] | 3.13 | 2.1 |  |  | 2.58 | [10 empty] | 710 | [7 empty] | 5 | [9 empty] | 0.85 | [5 empty] | 100 | [5 empty] | 47.1467
| 724 | Kannan and Ganesan | 2014 | SCC-MK15+FA15 | 280 | 60 |  |  | 60 | [10 empty] | 880 | 800 | 220 |  | 8 | 225.2 | 0.55 | 0.563 | 0.4545455 | 0.5 | 800 | 1.64 | 2.78 | 12.5 |  |  |  | 6.89 | 0.36 | [9 empty] | 880 | 1.752 | 2.53 | 4.75 |  |  |  | 2.48 | 2.01 | [9 empty] | 3.13 | 2.1 |  |  | 2.58 | [10 empty] | 695 | [7 empty] | 6 | [9 empty] | 0.79 | [5 empty] | 100 | [5 empty] | 47.4673
| 725 | Kannan and Ganesan | 2014 | SCC-MK20+FA20 | 240 | 80 |  |  | 80 | [10 empty] | 880 | 800 | 220 |  | 8 | 225.2 | 0.55 | 0.563 | 0.4545455 | 0.5 | 800 | 1.64 | 2.78 | 12.5 |  |  |  | 6.89 | 0.36 | [9 empty] | 880 | 1.752 | 2.53 | 4.75 |  |  |  | 2.48 | 2.01 | [9 empty] | 3.13 | 2.1 |  |  | 2.58 | [10 empty] | 640 | [7 empty] | 6 | [9 empty] | 0.71 | [5 empty] | 100 | [5 empty] | 50.5629
48 | 726 | Nikbin et al. | 2014 | S1 | 440 | [8 empty] | 205 |  |  | LP |  |  | 917 | 750 | 154 |  | 10.2 | 160.63 | 0.35 | 0.3650682 | 0.4798255 | 0.5866667 | 917 |  | 2.68 | 12.5 |  |  |  |  | 0.8 | [9 empty] | 750 |  | 2.7 | 4.75 | River sand |  |  | 2.85 | 1.5 | [9 empty] | 3.15 | [7 empty] | 2.66 | [6 empty] | 710 | EFNARC |  | 8 | [14 empty] | 0.89 | 9.3% | EFNARC |  |  |  | 100 | [5 empty] | 75.5
| 727 | Nikbin et al. | 2014 | S2 | 411 | [8 empty] | 205 |  |  | LP |  |  | 917 | 750 | 165 |  | 8 | 170.2 | 0.4014599 | 0.4141119 | 0.4482007 | 0.548 | 917 |  | 2.68 | 12.5 |  |  |  |  | 0.8 | [9 empty] | 750 |  | 2.7 | 4.75 | River sand |  |  | 2.85 | 1.5 | [9 empty] | 3.15 | [7 empty] | 2.66 | [6 empty] | 700 | EFNARC |  | 5.9 | [14 empty] | 0.88 | 10% | EFNARC |  |  |  | 100 | [5 empty] | 69.2
| 728 | Nikbin et al. | 2014 | S3 | 386 | [8 empty] | 205 |  |  | LP |  |  | 917 | 750 | 174 |  | 7 | 178.55 | 0.4507772 | 0.4625648 | 0.4209378 | 0.5146667 | 917 |  | 2.68 | 12.5 |  |  |  |  | 0.8 | [9 empty] | 750 |  | 2.7 | 4.75 | River sand |  |  | 2.85 | 1.5 | [9 empty] | 3.15 | [7 empty] | 2.66 | [6 empty] | 730 | EFNARC |  | 3.3 | [14 empty] | 0.92 | 9.9% | EFNARC |  |  |  | 100 | [5 empty] | 58.8
| 729 | Nikbin et al. | 2014 | S4 | 365 | [8 empty] | 205 |  |  | LP |  |  | 917 | 750 | 182 |  | 5 | 185.25 | 0.4986301 | 0.5075342 | 0.3980371 | 0.4866667 | 917 |  | 2.68 | 12.5 |  |  |  |  | 0.8 | [9 empty] | 750 |  | 2.7 | 4.75 | River sand |  |  | 2.85 | 1.5 | [9 empty] | 3.15 | [7 empty] | 2.66 | [6 empty] | 730 | EFNARC |  | 2.3 | [14 empty] | 0.87 | 5% | EFNARC |  |  |  | 100 | [5 empty] | 54.8
| 730 | Nikbin et al. | 2014 | S5 | 345 | [8 empty] | 205 |  |  | LP |  |  | 917 | 750 | 190 |  | 3.6 | 192.34 | 0.5507246 | 0.5575072 | 0.3762268 | 0.46 | 917 |  | 2.68 | 12.5 |  |  |  |  | 0.8 | [9 empty] | 750 |  | 2.7 | 4.75 | River sand |  |  | 2.85 | 1.5 | [9 empty] | 3.15 | [7 empty] | 2.66 | [6 empty] | 710 | EFNARC |  | 2.5 | [14 empty] | 0.88 | 1% | EFNARC |  |  |  | 100 | [5 empty] | 46
| 731 | Nikbin et al. | 2014 | S6 | 326 | [8 empty] | 205 |  |  | LP |  |  | 917 | 750 | 196 |  | 3.2 | 198.08 | 0.601227 | 0.6076074 | 0.3555071 | 0.4346667 | 917 |  | 2.68 | 12.5 |  |  |  |  | 0.8 | [9 empty] | 750 |  | 2.7 | 4.75 | River sand |  |  | 2.85 | 1.5 | [9 empty] | 3.15 | [7 empty] | 2.66 | [6 empty] | 730 | EFNARC |  | 1.7 | [14 empty] | 0.83 | 2.5% | EFNARC |  |  |  | 100 | [5 empty] | 42.6
| 732 | Nikbin et al. | 2014 | S7 | 309 | [8 empty] | 205 |  |  | LP |  |  | 917 | 750 | 202 |  | 2.9 | 203.885 | 0.6537217 | 0.659822 | 0.3369684 | 0.412 | 917 |  | 2.68 | 12.5 |  |  |  |  | 0.8 | [9 empty] | 750 |  | 2.7 | 4.75 | River sand |  |  | 2.85 | 1.5 | [9 empty] | 3.15 | [7 empty] | 2.66 | [6 empty] | 680 | EFNARC |  | 2 | [14 empty] | 0.88 | 0.5% | EFNARC |  |  |  | 100 | [5 empty] | 35.5
| 733 | Nikbin et al. | 2014 | S8 | 295 | [8 empty] | 205 |  |  | LP |  |  | 917 | 750 | 207 |  | 2.5 | 208.625 | 0.7016949 | 0.7072034 | 0.3217012 | 0.3933333 | 917 |  | 2.68 | 12.5 |  |  |  |  | 0.8 | [9 empty] | 750 |  | 2.7 | 4.75 | River sand |  |  | 2.85 | 1.5 | [9 empty] | 3.15 | [7 empty] | 2.66 | [6 empty] | 680 | EFNARC |  | 2.2 | [14 empty] | 0.91 | 0.3% | EFNARC |  |  |  | 100 | [5 empty] | 26
| 734 | Nikbin et al. | 2014 | 25H | 379.1 | [8 empty] | 94.7 |  |  | LP |  |  | 978 | 800 | 178.1 |  | 6.5 | 182.325 | 0.4697969 | 0.4809417 | 0.3876278 | 0.473875 | 978 |  | 2.68 | 12.5 |  |  |  |  | 0.8 | [9 empty] | 800 |  | 2.7 | 4.75 | River sand |  |  | 2.85 | 1.5 | [9 empty] | 3.15 | [7 empty] | 2.66 | [6 empty] | 705 | EFNARC |  | 2.2 | [14 empty] | 0.81 | 10% | EFNARC |  |  |  | 100 | [5 empty] | 48.7
| 735 | Nikbin et al. | 2014 | 50H | 379.1 | [8 empty] | 189.5 |  |  | LP |  |  | 925 | 757 | 178.1 |  | 7 | 182.65 | 0.4697969 | 0.481799 | 0.4098378 | 0.5007926 | 925 |  | 2.68 | 12.5 |  |  |  |  | 0.8 | [9 empty] | 757 |  | 2.7 | 4.75 | River sand |  |  | 2.85 | 1.5 | [9 empty] | 3.15 | [7 empty] | 2.66 | [6 empty] | 730 | EFNARC |  | 2.6 | [14 empty] | 0.81 | 8.1% | EFNARC |  |  |  | 100 | [5 empty] | 52.9
| 736 | Nikbin et al. | 2014 | 75H | 379.1 | [8 empty] | 284.3 |  |  | LP |  |  | 874 | 714 | 178.1 |  | 8 | 183.3 | 0.4697969 | 0.4835136 | 0.4337529 | 0.5309524 | 874 |  | 2.68 | 12.5 |  |  |  |  | 0.8 | [9 empty] | 714 |  | 2.7 | 4.75 | River sand |  |  | 2.85 | 1.5 | [9 empty] | 3.15 | [7 empty] | 2.66 | [6 empty] | 695 | EFNARC |  | 3.8 | [14 empty] | 0.86 | 0.2% | EFNARC |  |  |  | 100 | [5 empty] | 60.6
| 737 | Nikbin et al. | 2014 | 100H | 379.1 | [8 empty] | 379.1 |  |  | LP |  |  | 829 | 672 | 178.1 |  | 8.7 | 183.755 | 0.4697969 | 0.4847138 | 0.4572979 | 0.5641369 | 829 |  | 2.68 | 12.5 |  |  |  |  | 0.8 | [9 empty] | 672 |  | 2.7 | 4.75 | River sand |  |  | 2.85 | 1.5 | [9 empty] | 3.15 | [7 empty] | 2.66 | [6 empty] | 730 | EFNARC |  | 9 | [14 empty] | 0.89 | 2% | EFNARC |  |  |  | 100 | [5 empty] | 67.2
| 738 | Nikbin et al. | 2014 | 25L | 278.6 | [8 empty] | 69.5 |  |  | LP |  |  | 1055 | 865 | 167 |  | 2.2 | 168.43 | 0.5994257 | 0.6045585 | 0.2640758 | 0.3220809 | 1055 |  | 2.68 | 12.5 |  |  |  |  | 0.8 | [9 empty] | 865 |  | 2.7 | 4.75 | River sand |  |  | 2.85 | 1.5 | [9 empty] | 3.15 | [7 empty] | 2.66 | [6 empty] | 730 | EFNARC |  | 2.8 | [14 empty] | 0.83 | 3.5% | EFNARC |  |  |  | 100 | [5 empty] | 37.9
| 739 | Nikbin et al. | 2014 | 50L | 278.6 | [8 empty] | 139 |  |  | LP |  |  | 1020 | 830 | 167 |  | 2.5 | 168.625 | 0.5994257 | 0.6052584 | 0.2731373 | 0.3356627 | 1020 |  | 2.68 | 12.5 |  |  |  |  | 0.8 | [9 empty] | 830 |  | 2.7 | 4.75 | River sand |  |  | 2.85 | 1.5 | [9 empty] | 3.15 | [7 empty] | 2.66 | [6 empty] | 720 | EFNARC |  | 2.7 | [14 empty] | 0.81 | 5.8% | EFNARC |  |  |  | 100 | [5 empty] | 39.7
| 740 | Nikbin et al. | 2014 | 75L | 278.6 | [8 empty] | 208.5 |  |  | LP |  |  | 980 | 800 | 167 |  | 3.5 | 169.275 | 0.5994257 | 0.6075915 | 0.2842857 | 0.34825 | 980 |  | 2.68 | 12.5 |  |  |  |  | 0.8 | [9 empty] | 800 |  | 2.7 | 4.75 | River sand |  |  | 2.85 | 1.5 | [9 empty] | 3.15 | [7 empty] | 2.66 | [6 empty] | 710 | EFNARC |  | 3.3 | [14 empty] | 0.92 | 2.3% | EFNARC |  |  |  | 100 | [5 empty] | 44.6
| 741 | Nikbin et al. | 2014 | 100L | 278.6 | [8 empty] | 278.6 |  |  | LP |  |  | 940 | 770 | 167 |  | 4.7 | 170.055 | 0.5994257 | 0.6103912 | 0.296383 | 0.3618182 | 940 |  | 2.68 | 12.5 |  |  |  |  | 0.8 | [9 empty] | 770 |  | 2.7 | 4.75 | River sand |  |  | 2.85 | 1.5 | [9 empty] | 3.15 | [7 empty] | 2.66 | [6 empty] | 715 | EFNARC |  | 9.5 | [14 empty] | 0.87 | 7.5% | EFNARC |  |  |  | 100 | [5 empty] | 45.4
49 | 742 | Safiuddin et al. | 2014 | C25P0 | 706 | [6 empty] | POFA | [7 empty] | 780 | 780 | 176 |  | 12.708 | 184.8956 | 0.2492918 | 0.2618918 | 0.9051282 | 0.9051282 | 780 | 1.515 | 2.6 | 20 | Crushed granite stone |  |  | 6.8 | 0.6 | [9 empty] | 780 | 1.7 | 2.7 | 5 | Mining sand |  |  | 2.9 | 0.3 | [9 empty] | 3.15 |  |  |  |  | 2.5 | [9 empty] | 660 | EFNARC |  |  | 620 | 40 | EFNARC | [11 empty] | 0.8 | 11.1% | EFNARC | [13 empty] | 100 | 200 | [5 empty] | 74.0534
| 743 | Safiuddin et al. | 2014 | C25P10 | 635 |  |  |  |  | 71 |  | POFA | [7 empty] | 772 | 771 | 176 |  | 13.061 | 185.1427 | 0.2492918 | 0.2622418 | 0.9145078 | 0.9156939 | 772 | 1.515 | 2.6 | 20 | Crushed granite stone |  |  | 6.8 | 0.6 | [9 empty] | 771 | 1.7 | 2.7 | 5 | Mining sand |  |  | 2.9 | 0.3 | [9 empty] | 3.15 |  |  |  |  | 2.5 | [9 empty] | 680 | EFNARC |  |  | 645 | 35 | EFNARC | [11 empty] | 0.84 | 13.9% | EFNARC | [13 empty] | 100 | 200 | [5 empty] | 72.6975
| 744 | Safiuddin et al. | 2014 | C25P20 | 565 |  |  |  |  | 141 |  | POFA | [7 empty] | 763 | 761 | 176 |  | 13.414 | 185.3898 | 0.2492918 | 0.2625918 | 0.9252949 | 0.9277267 | 763 | 1.515 | 2.6 | 20 | Crushed granite stone |  |  | 6.8 | 0.6 | [9 empty] | 761 | 1.7 | 2.7 | 5 | Mining sand |  |  | 2.9 | 0.3 | [9 empty] | 3.15 |  |  |  |  | 2.5 | [9 empty] | 705 | EFNARC |  |  | 680 | 25 | EFNARC | [11 empty] | 0.9 | 17.9% | EFNARC | [13 empty] | 100 | 200 | [5 empty] | 70.6636
| 745 | Safiuddin et al. | 2014 | C25P25 | 529 |  |  |  |  | 176 |  | POFA | [7 empty] | 758 | 758 | 176 |  | 14.1 | 185.87 | 0.2496454 | 0.2636454 | 0.9300792 | 0.9300792 | 758 | 1.515 | 2.6 | 20 | Crushed granite stone |  |  | 6.8 | 0.6 | [9 empty] | 758 | 1.7 | 2.7 | 5 | Mining sand |  |  | 2.9 | 0.3 | [9 empty] | 3.15 |  |  |  |  | 2.5 | [9 empty] | 710 | EFNARC |  |  | 685 | 25 | EFNARC | [11 empty] | 0.88 | 18.2% | EFNARC | [13 empty] | 100 | 200 | [5 empty] | 67.9518
| 746 | Safiuddin et al. | 2014 | C25P30 | 494 |  |  |  |  | 212 |  | POFA | [7 empty] | 754 | 752 | 176 |  | 14.826 | 186.3782 | 0.2492918 | 0.2639918 | 0.9363395 | 0.9388298 | 754 | 1.515 | 2.6 | 20 | Crushed granite stone |  |  | 6.8 | 0.6 | [9 empty] | 752 | 1.7 | 2.7 | 5 | Mining sand |  |  | 2.9 | 0.3 | [9 empty] | 3.15 |  |  |  |  | 2.5 | [9 empty] | 720 | EFNARC |  |  | 700 | 20 | EFNARC | [11 empty] | 0.9 | 18.9% | EFNARC | [13 empty] | 100 | 200 | [5 empty] | 65.805
| 747 | Safiuddin et al. | 2014 | C30P0 | 588 |  |  |  |  | 0 |  | POFA | [7 empty] | 834 | 833 | 176 |  | 8.82 | 182.174 | 0.2993197 | 0.3098197 | 0.705036 | 0.7058824 | 834 | 1.515 | 2.6 | 20 | Crushed granite stone |  |  | 6.8 | 0.6 | [9 empty] | 833 | 1.7 | 2.7 | 5 | Mining sand |  |  | 2.9 | 0.3 | [9 empty] | 3.15 |  |  |  |  | 2.5 | [9 empty] | 640 | EFNARC |  |  | 605 | 35 | EFNARC | [11 empty] | 0.84 | 10.3% | EFNARC | [13 empty] | 100 | 200 | [5 empty] | 71.2145
| 748 | Safiuddin et al. | 2014 | C30P10 | 529 |  |  |  |  | 59 |  | POFA | [7 empty] | 827 | 826 | 176 |  | 9.408 | 182.5856 | 0.2993197 | 0.3105197 | 0.7110036 | 0.7118644 | 827 | 1.515 | 2.6 | 20 | Crushed granite stone |  |  | 6.8 | 0.6 | [9 empty] | 826 | 1.7 | 2.7 | 5 | Mining sand |  |  | 2.9 | 0.3 | [9 empty] | 3.15 |  |  |  |  | 2.5 | [9 empty] | 655 | EFNARC |  |  | 625 | 30 | EFNARC | [11 empty] | 0.88 | 10.9% | EFNARC | [13 empty] | 100 | 200 | [5 empty] | 69.0675
| 749 | Safiuddin et al. | 2014 | C30P20 | 471 |  |  |  |  | 118 |  | POFA | [7 empty] | 819 | 817 | 176 |  | 10.602 | 183.4214 | 0.2988115 | 0.3114115 | 0.7191697 | 0.7209302 | 819 | 1.515 | 2.6 | 20 | Crushed granite stone |  |  | 6.8 | 0.6 | [9 empty] | 817 | 1.7 | 2.7 | 5 | Mining sand |  |  | 2.9 | 0.3 | [9 empty] | 3.15 |  |  |  |  | 2.5 | [9 empty] | 670 | EFNARC |  |  | 645 | 25 | EFNARC | [11 empty] | 0.88 | 13.6% | EFNARC | [13 empty] | 100 | 200 | [5 empty] | 67.3727
| 750 | Safiuddin et al. | 2014 | C30P25 | 441 |  |  |  |  | 147 |  | POFA | [7 empty] | 815 | 813 | 176 |  | 11.172 | 183.8204 | 0.2993197 | 0.3126197 | 0.7214724 | 0.7232472 | 815 | 1.515 | 2.6 | 20 | Crushed granite stone |  |  | 6.8 | 0.6 | [9 empty] | 813 | 1.7 | 2.7 | 5 | Mining sand |  |  | 2.9 | 0.3 | [9 empty] | 3.15 |  |  |  |  | 2.5 | [9 empty] | 680 | EFNARC |  |  | 655 | 25 | EFNARC | [11 empty] | 0.87 | 15.1% | EFNARC | [13 empty] | 100 | 200 | [5 empty] | 65.3388
| 751 | Safiuddin et al. | 2014 | C30P30 | 412 |  |  |  |  | 176 |  | POFA | [7 empty] | 811 | 810 | 176 |  | 11.466 | 184.0262 | 0.2993197 | 0.3129697 | 0.7250308 | 0.7259259 | 811 | 1.515 | 2.6 | 20 | Crushed granite stone |  |  | 6.8 | 0.6 | [9 empty] | 810 | 1.7 | 2.7 | 5 | Mining sand |  |  | 2.9 | 0.3 | [9 empty] | 3.15 |  |  |  |  | 2.5 | [9 empty] | 700 | EFNARC |  |  | 675 | 25 | EFNARC | [11 empty] | 0.86 | 17% | EFNARC | [13 empty] | 100 | 200 | [5 empty] | 62.9659
| 752 | Safiuddin et al. | 2014 | C35P0 | 504 |  |  |  |  | 0 |  | POFA | [7 empty] | 872 | 871 | 176 |  | 6.048 | 180.2336 | 0.3492063 | 0.3576063 | 0.5779817 | 0.5786452 | 872 | 1.515 | 2.6 | 20 | Crushed granite stone |  |  | 6.8 | 0.6 | [9 empty] | 871 | 1.7 | 2.7 | 5 | Mining sand |  |  | 2.9 | 0.3 | [9 empty] | 3.15 |  |  |  |  | 2.5 | [9 empty] | 630 | EFNARC |  |  | 590 | 40 | EFNARC | [11 empty] | 0.81 | 10.4% | EFNARC | [13 empty] | 100 | 200 | [5 empty] | 64.0816
| 753 | Safiuddin et al. | 2014 | C35P10 | 454 |  |  |  |  | 50 |  | POFA | [7 empty] | 867 | 865 | 176 |  | 6.3 | 180.41 | 0.3492063 | 0.3579563 | 0.5813149 | 0.582659 | 867 | 1.515 | 2.6 | 20 | Crushed granite stone |  |  | 6.8 | 0.6 | [9 empty] | 865 | 1.7 | 2.7 | 5 | Mining sand |  |  | 2.9 | 0.3 | [9 empty] | 3.15 |  |  |  |  | 2.5 | [9 empty] | 640 | EFNARC |  |  | 610 | 30 | EFNARC | [11 empty] | 0.85 | 10% | EFNARC | [13 empty] | 100 | 200 | [5 empty] | 62.6128
| 754 | Safiuddin et al. | 2014 | C35P20 | 403 |  |  |  |  | 101 |  | POFA | [7 empty] | 860 | 858 | 176 |  | 6.3 | 180.41 | 0.3492063 | 0.3579563 | 0.5860465 | 0.5874126 | 860 | 1.515 | 2.6 | 20 | Crushed granite stone |  |  | 6.8 | 0.6 | [9 empty] | 858 | 1.7 | 2.7 | 5 | Mining sand |  |  | 2.9 | 0.3 | [9 empty] | 3.15 |  |  |  |  | 2.5 | [9 empty] | 665 | EFNARC |  |  | 630 | 35 | EFNARC | [11 empty] | 0.82 | 11.2% | EFNARC | [13 empty] | 100 | 200 | [5 empty] | 61.2569
| 755 | Safiuddin et al. | 2014 | C35P25 | 378 |  |  |  |  | 126 |  | POFA | [7 empty] | 856 | 855 | 176 |  | 7.56 | 181.292 | 0.3492063 | 0.3597063 | 0.588785 | 0.5894737 | 856 | 1.515 | 2.6 | 20 | Crushed granite stone |  |  | 6.8 | 0.6 | [9 empty] | 855 | 1.7 | 2.7 | 5 | Mining sand |  |  | 2.9 | 0.3 | [9 empty] | 3.15 |  |  |  |  | 2.5 | [9 empty] | 670 | EFNARC |  |  | 635 | 35 | EFNARC | [11 empty] | 0.83 | 11.7% | EFNARC | [13 empty] | 100 | 200 | [5 empty] | 58.6579
| 756 | Safiuddin et al. | 2014 | C35P30 | 353 |  |  |  |  | 153 |  | POFA | [7 empty] | 853 | 852 | 176 |  | 8.096 | 181.6672 | 0.3478261 | 0.3590261 | 0.5932005 | 0.5938967 | 853 | 1.515 | 2.6 | 20 | Crushed granite stone |  |  | 6.8 | 0.6 | [9 empty] | 852 | 1.7 | 2.7 | 5 | Mining sand |  |  | 2.9 | 0.3 | [9 empty] | 3.15 |  |  |  |  | 2.5 | [9 empty] | 675 | EFNARC |  |  | 650 | 25 | EFNARC | [11 empty] | 0.85 | 12% | EFNARC | [13 empty] | 100 | 200 | [5 empty] | 57.528
| 757 | Safiuddin et al. | 2014 | C40P0 | 441 |  |  |  |  | 0 |  | POFA | [7 empty] | 901 | 899 | 176 |  | 4.41 | 179.087 | 0.399093 | 0.406093 | 0.4894562 | 0.4905451 | 901 | 1.515 | 2.6 | 20 | Crushed granite stone |  |  | 6.8 | 0.6 | [9 empty] | 899 | 1.7 | 2.7 | 5 | Mining sand |  |  | 2.9 | 0.3 | [9 empty] | 3.15 |  |  |  |  | 2.5 | [9 empty] | 605 | EFNARC |  |  | 570 | 35 | EFNARC | [11 empty] | 0.81 | 9% | EFNARC | [13 empty] | 100 | 200 | [5 empty] | 57.966
| 758 | Safiuddin et al. | 2014 | C40P10 | 397 |  |  |  |  | 44 |  | POFA | [7 empty] | 895 | 895 | 176 |  | 4.6305 | 179.24135 | 0.399093 | 0.406443 | 0.4927374 | 0.4927374 | 895 | 1.515 | 2.6 | 20 | Crushed granite stone |  |  | 6.8 | 0.6 | [9 empty] | 895 | 1.7 | 2.7 | 5 | Mining sand |  |  | 2.9 | 0.3 | [9 empty] | 3.15 |  |  |  |  | 2.5 | [9 empty] | 620 | EFNARC |  |  | 595 | 25 | EFNARC | [11 empty] | 0.86 | 9.3% | EFNARC | [13 empty] | 100 | 200 | [5 empty] | 57.7399
| 759 | Safiuddin et al. | 2014 | C40P20 | 353 |  |  |  |  | 88 |  | POFA | [7 empty] | 890 | 888 | 176 |  | 5.292 | 179.7044 | 0.399093 | 0.407493 | 0.4955056 | 0.4966216 | 890 | 1.515 | 2.6 | 20 | Crushed granite stone |  |  | 6.8 | 0.6 | [9 empty] | 888 | 1.7 | 2.7 | 5 | Mining sand |  |  | 2.9 | 0.3 | [9 empty] | 3.15 |  |  |  |  | 2.5 | [9 empty] | 630 | EFNARC |  |  | 600 | 30 | EFNARC | [11 empty] | 0.84 | 10.1% | EFNARC | [13 empty] | 100 | 200 | [5 empty] | 56.045
| 760 | Safiuddin et al. | 2014 | C40P25 | 331 |  |  |  |  | 110 |  | POFA | [7 empty] | 887 | 886 | 176 |  | 5.5125 | 179.85875 | 0.399093 | 0.407843 | 0.4971815 | 0.4977427 | 887 | 1.515 | 2.6 | 20 | Crushed granite stone |  |  | 6.8 | 0.6 | [9 empty] | 886 | 1.7 | 2.7 | 5 | Mining sand |  |  | 2.9 | 0.3 | [9 empty] | 3.15 |  |  |  |  | 2.5 | [9 empty] | 635 | EFNARC |  |  | 605 | 30 | EFNARC | [11 empty] | 0.82 | 10.2% | EFNARC | [13 empty] | 100 | 200 | [5 empty] | 54.1245
| 761 | Safiuddin et al. | 2014 | C40P30 | 309 |  |  |  |  | 132 |  | POFA | [7 empty] | 884 | 882 | 176 |  | 6.174 | 180.3218 | 0.399093 | 0.408893 | 0.4988688 | 0.5 | 884 | 1.515 | 2.6 | 20 | Crushed granite stone |  |  | 6.8 | 0.6 | [9 empty] | 882 | 1.7 | 2.7 | 5 | Mining sand |  |  | 2.9 | 0.3 | [9 empty] | 3.15 |  |  |  |  | 2.5 | [9 empty] | 645 | EFNARC |  |  | 615 | 30 | EFNARC | [11 empty] | 0.82 | 10.4% | EFNARC | [13 empty] | 100 | 200 | [5 empty] | 52.2033
50 | 762 | Sfikas et al. | 2014 | SCC1 | 350 | [8 empty] | 175 |  |  | LP |  |  | 500 | 1050 | 210 |  | 4.5 | 212.925 | 0.6 | 0.6083571 | 0.7 | 0.3333333 | 150 |  | 2.66 | 8 | Gravel |  |  |  | 1.1 | 350 |  | 2.65 | 16 | Gravel |  |  |  | 1 | 1050 |  | 2.66 | 4 | Crushed calcareous limestone |  |  |  | 0.9 | [9 empty] | 3.18 |  |  |  | 2.5 |  |  |  | 2.7 | [6 empty] | 716 | EFNARC | 500 | 2.1 |  |  |  | 4.8 | 5.7 | [9 empty] | 1 |  | EFNARC
| 763 | Sfikas et al. | 2014 | SCC2 | 326 |  |  |  | 24 |  |  |  |  | 175 |  |  | LP |  |  | 500 | 1050 | 210 |  | 6.01 | 213.9065 | 0.6 | 0.6111614 | 0.7 | 0.3333333 | 150 |  | 2.66 | 8 | Gravel |  |  |  | 1.1 | 350 |  | 2.65 | 16 | Gravel |  |  |  | 1 | 1050 |  | 2.66 | 4 | Crushed calcareous limestone |  |  |  | 0.9 | [9 empty] | 3.18 |  |  |  | 2.5 |  |  |  | 2.7 | [6 empty] | 762 | EFNARC | 500 | 1.1 |  |  |  | 4 | 4.5 | [9 empty] | 0.95 |  | EFNARC
| 764 | Sfikas et al. | 2014 | SCC3 | 313 |  |  |  | 37 |  |  |  |  | 175 |  |  | LP |  |  | 500 | 1050 | 210 |  | 5 | 213.25 | 0.6 | 0.6092857 | 0.7 | 0.3333333 | 150 |  | 2.66 | 8 | Gravel |  |  |  | 1.1 | 350 |  | 2.65 | 16 | Gravel |  |  |  | 1 | 1050 |  | 2.66 | 4 | Crushed calcareous limestone |  |  |  | 0.9 | [9 empty] | 3.18 |  |  |  | 2.5 |  |  |  | 2.7 | [6 empty] | 653 | EFNARC | 500 | 1.5 |  |  |  | 5.2 | 7.4 | [9 empty] | 0.95 |  | EFNARC
| 765 | Sfikas et al. | 2014 | SCC4 | 301 |  |  |  | 49 |  |  |  |  | 175 |  |  | LP |  |  | 500 | 1050 | 210 |  | 4.85 | 213.1525 | 0.6 | 0.6090071 | 0.7 | 0.3333333 | 150 |  | 2.66 | 8 | Gravel |  |  |  | 1.1 | 350 |  | 2.65 | 16 | Gravel |  |  |  | 1 | 1050 |  | 2.66 | 4 | Crushed calcareous limestone |  |  |  | 0.9 | [9 empty] | 3.18 |  |  |  | 2.5 |  |  |  | 2.7 | [6 empty] | 595 | EFNARC | 500 | 1.5 |  |  |  | 6.1 | 6.6 | [9 empty] | 0.75 |  | EFNARC
| 766 | Sfikas et al. | 2014 | SCC5 | 280 |  |  |  | 70 |  |  |  |  | 175 |  |  | LP |  |  | 500 | 1050 | 210 |  | 6 | 213.9 | 0.6 | 0.6111429 | 0.7 | 0.3333333 | 150 |  | 2.66 | 8 | Gravel |  |  |  | 1.1 | 350 |  | 2.65 | 16 | Gravel |  |  |  | 1 | 1050 |  | 2.66 | 4 | Crushed calcareous limestone |  |  |  | 0.9 | [9 empty] | 3.18 |  |  |  | 2.5 |  |  |  | 2.7 | [6 empty] | 649 | EFNARC | 500 | 1.8 |  |  |  | 6 | 7.4 | [9 empty] | 0.9 |  | EFNARC
| 767 | Sfikas et al. | 2014 | SCC6 | 350 |  |  |  | 24 |  |  |  |  | 151 |  |  | LP |  |  | 500 | 1050 | 210 |  | 4.5 | 212.925 | 0.5614973 | 0.5693182 | 0.748 | 0.3561905 | 150 |  | 2.66 | 8 | Gravel |  |  |  | 1.1 | 350 |  | 2.65 | 16 | Gravel |  |  |  | 1 | 1050 |  | 2.66 | 4 | Crushed calcareous limestone |  |  |  | 0.9 | [9 empty] | 3.18 |  |  |  | 2.5 |  |  |  | 2.7 | [6 empty] | 624 | EFNARC | 500 | 3.1 |  |  |  | 7.4 | 11.5 | [9 empty] | 0.84 |  | EFNARC
| 768 | Sfikas et al. | 2014 | SCC7 | 350 |  |  |  | 37 |  |  |  |  | 138 |  |  | LP |  |  | 500 | 1050 | 210 |  | 5.5 | 213.575 | 0.5426357 | 0.5518734 | 0.774 | 0.3685714 | 150 |  | 2.66 | 8 | Gravel |  |  |  | 1.1 | 350 |  | 2.65 | 16 | Gravel |  |  |  | 1 | 1050 |  | 2.66 | 4 | Crushed calcareous limestone |  |  |  | 0.9 | [9 empty] | 3.18 |  |  |  | 2.5 |  |  |  | 2.7 | [6 empty] | 673 | EFNARC | 500 | 1.5 |  |  |  | 5.3 | 7.1 | [9 empty] | 0.9 |  | EFNARC
| 769 | Sfikas et al. | 2014 | SCC8 | 350 |  |  |  | 49 |  |  |  |  | 126 |  |  | LP |  |  | 500 | 1050 | 210 |  | 5.5 | 213.575 | 0.5263158 | 0.5352757 | 0.798 | 0.38 | 150 |  | 2.66 | 8 | Gravel |  |  |  | 1.1 | 350 |  | 2.65 | 16 | Gravel |  |  |  | 1 | 1050 |  | 2.66 | 4 | Crushed calcareous limestone |  |  |  | 0.9 | [9 empty] | 3.18 |  |  |  | 2.5 |  |  |  | 2.7 | [6 empty] | 678 | EFNARC | 500 | 1.7 |  |  |  | 6.6 | 8.6 | [9 empty] | 0.89 |  | EFNARC
| 770 | Sfikas et al. | 2014 | SCC9 | 350 |  |  |  | 70 |  |  |  |  | 105 |  |  | LP |  |  | 500 | 1050 | 210 |  | 6.25 | 214.0625 | 0.5 | 0.5096726 | 0.84 | 0.4 | 150 |  | 2.66 | 8 | Gravel |  |  |  | 1.1 | 350 |  | 2.65 | 16 | Gravel |  |  |  | 1 | 1050 |  | 2.66 | 4 | Crushed calcareous limestone |  |  |  | 0.9 | [9 empty] | 3.18 |  |  |  | 2.5 |  |  |  | 2.7 | [6 empty] | 610 | EFNARC | 500 | 2.8 |  |  |  | 7 | 9 | [9 empty] | 0.8 |  | EFNARC | 185.8 | 100
51 | 771 | Siad et al. | 2014 | OVC30 | 260 | [6 empty] | NP | [7 empty] | 1171 | 830 | 183 |  | 1 | 183.65 | 0.7038462 | 0.7063462 | 0.2220325 | 0.313253 | 1000 |  | 2.65 | 12.5 | [5 empty] | 171 |  | 2.66 | 6 | [5 empty] | 830 |  | 2.66 | 4 | Natural sand | [13 empty] | 3.13 | 2.2 |  |  |  | 2.61 |  |  | 2.7 | [30 empty] | 100 | [5 empty] | 69.9 |  | 73.1
| 772 | Siad et al. | 2014 | SCC30LF | 260 | [6 empty] | NP |  | 260 |  |  | LP |  |  | 825 | 807 | 199 |  | 2.7 | 200.755 | 0.7653846 | 0.7721346 | 0.3151515 | 0.3221809 | 661 |  | 2.65 | 12.5 | [5 empty] | 164 |  | 2.66 | 6 | [5 empty] | 807 |  | 2.66 | 4 | Natural sand | [13 empty] | 3.13 | 2.2 |  |  |  | 2.61 |  |  | 2.7 | [6 empty] | 670 | [6 empty] | 5.8 | [5 empty] | 2.3 |  |  |  |  | 0.795 | [5 empty] | 100 | [5 empty] | 71.8 |  | 73.9
| 773 | Siad et al. | 2014 | SCC30PZ | 260 | 260 | [5 empty] | NP | [7 empty] | 799 | 781 | 215 |  | 3.9 | 217.535 | 0.4134615 | 0.4183365 | 0.6508135 | 0.6658131 | 640 |  | 2.65 | 12.5 | [5 empty] | 159 |  | 2.66 | 6 | [5 empty] | 781 |  | 2.66 | 4 | Natural sand | [13 empty] | 3.13 | 2.2 |  |  |  | 2.61 |  |  | 2.7 | [6 empty] | 670 | [6 empty] | 6 | [5 empty] | 2.7 |  |  |  |  | 0.804 | [5 empty] | 100 | [5 empty] | 71.2 |  | 77.5
| 774 | Siad et al. | 2014 | SCC30FA | 260 |  |  |  |  | 260 |  | NP | [7 empty] | 775 | 757 | 215 |  | 4 | 217.6 | 0.4134615 | 0.4184615 | 0.6709677 | 0.6869221 | 620 |  | 2.65 | 12.5 | [5 empty] | 155 |  | 2.66 | 6 | [5 empty] | 757 |  | 2.66 | 4 | Natural sand | [13 empty] | 3.13 | 2.2 |  |  |  | 2.61 |  |  | 2.7 | [6 empty] | 660 | [6 empty] | 7 | [5 empty] | 3 |  |  |  |  | 0.826 | [5 empty] | 100 | [5 empty] | 70.8 |  | 78.6
| 775 | Siad et al. | 2014 | OVC50 | 350 | [6 empty] | NP | [7 empty] | 1095 | 777 | 182 |  | 1 | 182.65 | 0.52 | 0.5218571 | 0.3196347 | 0.4504505 | 936 |  | 2.65 | 12.5 | [5 empty] | 159 |  | 2.66 | 6 | [5 empty] | 777 |  | 2.66 | 4 | Natural sand | [13 empty] | 3.13 | 2.2 |  |  |  | 2.61 |  |  | 2.7 | [30 empty] | 100 | [5 empty] | 48.7 |  | 54.3
| 776 | Siad et al. | 2014 | SCC50LF | 350 | [6 empty] | NP |  | 170 |  |  | LP |  |  | 832 | 814 | 198 |  | 7.1 | 202.615 | 0.5657143 | 0.5789 | 0.4206731 | 0.4299754 | 666 |  | 2.65 | 12.5 | [5 empty] | 166 |  | 2.66 | 6 | [5 empty] | 814 |  | 2.66 | 4 | Natural sand | [13 empty] | 3.13 | 2.2 |  |  |  | 2.61 |  |  | 2.7 | [6 empty] | 650 | [6 empty] | 6 | [5 empty] | 2 |  |  |  |  | 0.962 | [5 empty] | 100 | [5 empty] | 51.1 |  | 55.8
| 777 | Siad et al. | 2014 | SCC50PZ | 350 | 170 | [5 empty] | NP | [7 empty] | 808 | 790 | 214 |  | 6.4 | 218.16 | 0.4115385 | 0.4195385 | 0.6435644 | 0.6582278 | 647 |  | 2.65 | 12.5 | [5 empty] | 161 |  | 2.66 | 6 | [5 empty] | 790 |  | 2.66 | 4 | Natural sand | [13 empty] | 3.13 | 2.2 |  |  |  | 2.61 |  |  | 2.7 | [6 empty] | 670 | [6 empty] | 6.1 | [5 empty] | 2.3 |  |  |  |  | 0.85 | [5 empty] | 100 | [5 empty] | 50.9 |  | 60.3
| 778 | Siad et al. | 2014 | SCC50FA | 350 |  |  |  |  | 170 |  | NP | [7 empty] | 792 | 774 | 214 |  | 4.2 | 216.73 | 0.4115385 | 0.4167885 | 0.6565657 | 0.6718346 | 634 |  | 2.65 | 12.5 | [5 empty] | 158 |  | 2.66 | 6 | [5 empty] | 774 |  | 2.66 | 4 | Natural sand | [13 empty] | 3.13 | 2.2 |  |  |  | 2.61 |  |  | 2.7 | [6 empty] | 650 | [6 empty] | 6.2 | [5 empty] | 1.6 |  |  |  |  | 0.889 | [5 empty] | 100 | [5 empty] | 50.3 |  | 61.1
| 779 | Siad et al. | 2014 | OVC70 | 450 | [6 empty] | NP | [7 empty] | 1054 | 746 | 176 |  | 3.1 | 178.015 | 0.3911111 | 0.3955889 | 0.426945 | 0.6032172 | 900 |  | 2.65 | 12.5 | [5 empty] | 154 |  | 2.66 | 6 | [5 empty] | 746 |  | 2.66 | 4 | Natural sand | [13 empty] | 3.13 | 2.2 |  |  |  | 2.61 |  |  | 2.7 | [30 empty] | 100 | [5 empty] | 29.5 |  | 32.9
| 780 | Siad et al. | 2014 | SCC70LF | 450 | [6 empty] | NP |  | 70 |  |  | LP |  |  | 858 | 839 | 183 |  | 10.3 | 189.695 | 0.4066667 | 0.4215444 | 0.5244755 | 0.5363528 | 687 |  | 2.65 | 12.5 | [5 empty] | 171 |  | 2.66 | 6 | [5 empty] | 839 |  | 2.66 | 4 | Natural sand | [13 empty] | 3.13 | 2.2 |  |  |  | 2.61 |  |  | 2.7 | [6 empty] | 660 | [6 empty] | 5.8 | [5 empty] | 1.5 |  |  |  |  | 0.926 | [5 empty] | 100 | [5 empty] | 32.5 |  | 35.5
| 781 | Siad et al. | 2014 | SCC70PZ | 450 | 70 | [5 empty] | NP | [7 empty] | 851 | 831 | 188 |  | 11.1 | 195.215 | 0.3615385 | 0.3754135 | 0.6110458 | 0.6257521 | 681 |  | 2.65 | 12.5 | [5 empty] | 170 |  | 2.66 | 6 | [5 empty] | 831 |  | 2.66 | 4 | Natural sand | [13 empty] | 3.13 | 2.2 |  |  |  | 2.61 |  |  | 2.7 | [6 empty] | 670 | [6 empty] | 6.4 | [5 empty] | 2 |  |  |  |  | 0.904 | [5 empty] | 100 | [5 empty] | 31.1 |  | 37.3
| 782 | Siad et al. | 2014 | SCC70FA | 450 |  |  |  |  | 70 |  | NP | [7 empty] | 844 | 825 | 188 |  | 12.2 | 195.93 | 0.3615385 | 0.3767885 | 0.6161137 | 0.630303 | 676 |  | 2.65 | 12.5 | [5 empty] | 168 |  | 2.66 | 6 | [5 empty] | 825 |  | 2.66 | 4 | Natural sand | [13 empty] | 3.13 | 2.2 |  |  |  | 2.61 |  |  | 2.7 | [6 empty] | 650 | [6 empty] | 6.8 | [5 empty] | 2 |  |  |  |  | 0.897 | [5 empty] | 100 | [5 empty] | 30.9 |  | 39.3
52 | 783 | Sua-iam and Makul | 2014 | FA0RHA0 | 550 | [6 empty] | RHA | [7 empty] | 708 | 813 | 137.5 |  | 6.6 | 141.295 | 0.25 | 0.2569 | 0.7768362 | 0.6765068 | 708 | 1.52 | 2.76 | 16 | Crushed stone |  |  | 7.02 | 1.52 | [9 empty] | 813 | 1.64 | 2.67 | 4.75 | River sand |  |  | 2.76 | 0.71 | [9 empty] | 3.15 | 2.22 |  |  |  | 2.18 | [9 empty] | 720 | EFNARC | 500 | 3 | 720 |  | EFNARC | 10 | [26 empty] | 100 | 200 |  |  | 42.1216 |  |  | 52.5841 |  | 60.6965 | 71.393
| 784 | Sua-iam and Makul | 2014 | FA0RHA25 | 550 |  |  |  |  | 169 |  | RHA | [7 empty] | 708 | 609 | 297 |  | 6.6 | 300.795 | 0.4130737 | 0.4183519 | 1.015537 | 1.180624 | 708 | 1.52 | 2.76 | 16 | Crushed stone |  |  | 7.02 | 1.52 | [9 empty] | 609 | 1.64 | 2.67 | 4.75 | River sand |  |  | 2.76 | 0.71 | [9 empty] | 3.15 | 2.22 |  |  |  | 2.18 | [9 empty] | 700 | EFNARC | 500 | 4 | 690 |  | EFNARC | 12 | [26 empty] | 100 | 200 |  |  | 29.0068 |  |  | 35.5349 |  | 42.3358 | 53.0323
| 785 | Sua-iam and Makul | 2014 | FA0RHA50 | 550 |  |  |  |  | 337 |  | RHA | [7 empty] | 708 | 406 | 495 |  | 6.6 | 498.795 | 0.5580609 | 0.5623393 | 1.252825 | 2.184729 | 708 | 1.52 | 2.76 | 16 | Crushed stone |  |  | 7.02 | 1.52 | [9 empty] | 406 | 1.64 | 2.67 | 4.75 | River sand |  |  | 2.76 | 0.71 | [9 empty] | 3.15 | 2.22 |  |  |  | 2.18 | [9 empty] | 700 | EFNARC | 500 | 4 | 660 |  | EFNARC | 34 | [26 empty] | 100 | 200 |  |  | 17.5309 |  |  | 23.7321 |  | 29.2211 | 34.9995
| 786 | Sua-iam and Makul | 2014 | FA0RHA75 | 550 |  |  |  |  | 506 |  | RHA | [7 empty] | 708 | 203 | 803 |  | 6.6 | 806.795 | 0.7604167 | 0.7640104 | 1.491525 | 5.20197 | 708 | 1.52 | 2.76 | 16 | Crushed stone |  |  | 7.02 | 1.52 | [9 empty] | 203 | 1.64 | 2.67 | 4.75 | River sand |  |  | 2.76 | 0.71 | [9 empty] | 3.15 | 2.22 |  |  |  | 2.18 | [9 empty] | 680 | EFNARC | 500 | 5 | 630 |  | EFNARC | 72 | [26 empty] | 100 | 200 |  |  | 9.00633 |  |  | 11.9289 |  | 14.7948 | 17.9508
| 787 | Sua-iam and Makul | 2014 | FA20RHA0 | 440 | 79 | [5 empty] | RHA | [7 empty] | 708 | 813 | 114.18 |  | 6.228 | 117.7611 | 0.22 | 0.2269 | 0.7330508 | 0.6383764 | 708 | 1.52 | 2.76 | 16 | Crushed stone |  |  | 7.02 | 1.52 | [9 empty] | 813 | 1.64 | 2.67 | 4.75 | River sand |  |  | 2.76 | 0.71 | [9 empty] | 3.15 | 2.22 |  |  |  | 2.18 | [9 empty] | 700 | EFNARC | 500 | 4 | 700 |  | EFNARC | 10 | [26 empty] | 100 | 200 |  |  | 36.6969 |  |  | 49.5347 |  | 59.0383 | 68.8462
| 788 | Sua-iam and Makul | 2014 | FA20RHA25 | 440 | 79 |  |  |  | 169 |  | RHA | [7 empty] | 708 | 609 | 269.88 |  | 6.228 | 273.4611 | 0.3922674 | 0.3974725 | 0.9717514 | 1.129721 | 708 | 1.52 | 2.76 | 16 | Crushed stone |  |  | 7.02 | 1.52 | [9 empty] | 609 | 1.64 | 2.67 | 4.75 | River sand |  |  | 2.76 | 0.71 | [9 empty] | 3.15 | 2.22 |  |  |  | 2.18 | [9 empty] | 700 | EFNARC | 500 | 4 | 690 |  | EFNARC | 11 | [26 empty] | 100 | 200 |  |  | 19.554 |  |  | 25.4688 |  | 30.0273 | 39.8352
| 789 | Sua-iam and Makul | 2014 | FA20RHA50 | 440 | 79 |  |  |  | 337 |  | RHA | [7 empty] | 708 | 406 | 461.91 |  | 6.228 | 465.4911 | 0.5396145 | 0.543798 | 1.20904 | 2.108374 | 708 | 1.52 | 2.76 | 16 | Crushed stone |  |  | 7.02 | 1.52 | [9 empty] | 406 | 1.64 | 2.67 | 4.75 | River sand |  |  | 2.76 | 0.71 | [9 empty] | 3.15 | 2.22 |  |  |  | 2.18 | [9 empty] | 700 | EFNARC | 500 | 5 | 680 |  | EFNARC | 28 | [26 empty] | 100 | 200 |  |  | 12.3009 |  |  | 15.2487 |  | 18.4889 | 22.692
| 790 | Sua-iam and Makul | 2014 | FA20RHA75 | 440 | 79 |  |  |  | 506 |  | RHA | [7 empty] | 708 | 203 | 736.98 |  | 6.228 | 740.5611 | 0.7190049 | 0.7224986 | 1.44774 | 5.049261 | 708 | 1.52 | 2.76 | 16 | Crushed stone |  |  | 7.02 | 1.52 | [9 empty] | 203 | 1.64 | 2.67 | 4.75 | River sand |  |  | 2.76 | 0.71 | [9 empty] | 3.15 | 2.22 |  |  |  | 2.18 | [9 empty] | 700 | EFNARC | 500 | 6 | 670 |  | EFNARC | 53 | [26 empty] | 100 | 200 |  |  | 7.02622 |  |  | 8.98496 |  | 11.8951 | 14.4505
| 791 | Sua-iam and Makul | 2014 | FA40RHA0 | 330 | 158 | [5 empty] | RHA | [7 empty] | 708 | 813 | 107.36 |  | 5.856 | 110.7272 | 0.22 | 0.2269 | 0.6892655 | 0.600246 | 708 | 1.52 | 2.76 | 16 | Crushed stone |  |  | 7.02 | 1.52 | [9 empty] | 813 | 1.64 | 2.67 | 4.75 | River sand |  |  | 2.76 | 0.71 | [9 empty] | 3.15 | 2.22 |  |  |  | 2.18 | [9 empty] | 720 | EFNARC | 500 | 4 | 720 |  | EFNARC | 9 | [26 empty] | 100 | 200 |  |  | 33.1148 |  |  | 41.6393 |  | 56.7213 | 61.3115
| 792 | Sua-iam and Makul | 2014 | FA40RHA25 | 330 | 158 |  |  |  | 169 |  | RHA | [7 empty] | 708 | 609 | 248.88 |  | 5.856 | 252.2472 | 0.3788128 | 0.3839379 | 0.9279661 | 1.078818 | 708 | 1.52 | 2.76 | 16 | Crushed stone |  |  | 7.02 | 1.52 | [9 empty] | 609 | 1.64 | 2.67 | 4.75 | River sand |  |  | 2.76 | 0.71 | [9 empty] | 3.15 | 2.22 |  |  |  | 2.18 | [9 empty] | 700 | EFNARC | 500 | 5 | 690 |  | EFNARC | 11 | [26 empty] | 100 | 200 |  |  | 15.7377 |  |  | 20.9836 |  | 26.2295 | 32.459
| 793 | Sua-iam and Makul | 2014 | FA40RHA50 | 330 | 158 |  |  |  | 337 |  | RHA | [7 empty] | 708 | 406 | 434.32 |  | 5.856 | 437.6872 | 0.5264485 | 0.5305299 | 1.165254 | 2.03202 | 708 | 1.52 | 2.76 | 16 | Crushed stone |  |  | 7.02 | 1.52 | [9 empty] | 406 | 1.64 | 2.67 | 4.75 | River sand |  |  | 2.76 | 0.71 | [9 empty] | 3.15 | 2.22 |  |  |  | 2.18 | [9 empty] | 700 | EFNARC | 500 | 6 | 680 |  | EFNARC | 25 | [26 empty] | 100 | 200 |  |  | 9.5082 |  |  | 12.459 |  | 16.0656 | 19.3443
| 794 | Sua-iam and Makul | 2014 | FA40RHA75 | 330 | 158 |  |  |  | 506 |  | RHA | [7 empty] | 708 | 203 | 683.2 |  | 5.856 | 686.5672 | 0.6873239 | 0.6907115 | 1.403955 | 4.896552 | 708 | 1.52 | 2.76 | 16 | Crushed stone |  |  | 7.02 | 1.52 | [9 empty] | 203 | 1.64 | 2.67 | 4.75 | River sand |  |  | 2.76 | 0.71 | [9 empty] | 3.15 | 2.22 |  |  |  | 2.18 | [9 empty] | 680 | EFNARC | 500 | 6 | 640 |  | EFNARC | 46 | [26 empty] | 100 | 200 |  |  | 5.57377 |  |  | 7.21311 |  | 9.5082 | 11.8033
| 795 | Sua-iam and Makul | 2014 | FA60RHA0 | 220 | 237 | [5 empty] | RHA | [7 empty] | 708 | 813 | 86.83 |  | 5.484 | 89.9833 | 0.19 | 0.1969 | 0.6454802 | 0.5621156 | 708 | 1.52 | 2.76 | 16 | Crushed stone |  |  | 7.02 | 1.52 | [9 empty] | 813 | 1.64 | 2.67 | 4.75 | River sand |  |  | 2.76 | 0.71 | [9 empty] | 3.15 | 2.22 |  |  |  | 2.18 | [9 empty] | 700 | EFNARC | 500 | 4 | 690 |  | EFNARC | 9 | [26 empty] | 100 | 200 |  |  | 22.7869 |  |  | 31.6393 |  | 38.5246 | 47.377
| 796 | Sua-iam and Makul | 2014 | FA60RHA25 | 220 | 237 |  |  |  | 169 |  | RHA | [7 empty] | 708 | 609 | 228.5 |  | 5.484 | 231.6533 | 0.365016 | 0.3700532 | 0.8841808 | 1.027915 | 708 | 1.52 | 2.76 | 16 | Crushed stone |  |  | 7.02 | 1.52 | [9 empty] | 609 | 1.64 | 2.67 | 4.75 | River sand |  |  | 2.76 | 0.71 | [9 empty] | 3.15 | 2.22 |  |  |  | 2.18 | [9 empty] | 700 | EFNARC | 500 | 5 | 680 |  | EFNARC | 10 | [26 empty] | 100 | 200 |  |  | 11.3115 |  |  | 15.2459 |  | 20.1639 | 25.7377
| 797 | Sua-iam and Makul | 2014 | FA60RHA50 | 220 | 237 |  |  |  | 337 |  | RHA | [7 empty] | 708 | 406 | 388.45 |  | 5.484 | 391.6033 | 0.4892317 | 0.4932031 | 1.121469 | 1.955665 | 708 | 1.52 | 2.76 | 16 | Crushed stone |  |  | 7.02 | 1.52 | [9 empty] | 406 | 1.64 | 2.67 | 4.75 | River sand |  |  | 2.76 | 0.71 | [9 empty] | 3.15 | 2.22 |  |  |  | 2.18 | [9 empty] | 700 | EFNARC | 500 | 6 | 670 |  | EFNARC | 22 | [26 empty] | 100 | 200 |  |  | 7.37705 |  |  | 10 |  | 12.623 | 16.2295
| 798 | Sua-iam and Makul | 2014 | FA60RHA75 | 220 | 237 |  |  |  | 506 |  | RHA | [7 empty] | 708 | 203 | 616.95 |  | 5.484 | 620.1033 | 0.6406542 | 0.6439287 | 1.360169 | 4.743842 | 708 | 1.52 | 2.76 | 16 | Crushed stone |  |  | 7.02 | 1.52 | [9 empty] | 203 | 1.64 | 2.67 | 4.75 | River sand |  |  | 2.76 | 0.71 | [9 empty] | 3.15 | 2.22 |  |  |  | 2.18 | [9 empty] | 680 | EFNARC | 500 | 7 | 640 |  | EFNARC | 38 | [26 empty] | 100 | 200 |  |  | 3.77049 |  |  | 5.08197 |  | 7.04918 | 9.34426
53 | 799 | Ahari et al. | 2015a | Control | 454.5 | [14 empty] | 783 | 883 | 200 |  | 5.75 | 204.14 | 0.440044 | 0.4491529 | 0.5804598 | 0.5147225 | 783 |  | 2.64 | 15 | Crushed limestone |  |  |  | 0.21 | [9 empty] | 883 |  | 2.61 | 4 | Crushed limestone |  |  |  | 0.67 | [9 empty] | 3.13 | 2.73 | 2.97 | 2.29 | 2.54 | [12 empty] | 500 | 2 |  |  |  |  | 16 | [12 empty] | 10 | 174 |  |  |  |  | 39 |  |  | 43.8 |  | 51.5
| 800 | Ahari et al. | 2015a | 4SF | 436.5 |  |  | 18 | [11 empty] | 778 | 880 | 200 |  | 6.7 | 204.824 | 0.440044 | 0.4506579 | 0.5841902 | 0.5164773 | 778 |  | 2.64 | 15 | Crushed limestone |  |  |  | 0.21 | [9 empty] | 880 |  | 2.61 | 4 | Crushed limestone |  |  |  | 0.67 | [9 empty] | 3.13 | 2.73 | 2.97 | 2.29 | 2.54 | [12 empty] | 500 | 1.6 |  |  |  |  | 15 | [12 empty] | 26.2 | 150.8 |  |  |  |  | 40.6 |  |  | 53.7 |  | 58.8
| 801 | Ahari et al. | 2015a | 8SF | 418.5 |  |  | 36 | [11 empty] | 774 | 875 | 200 |  | 7.5 | 205.4 | 0.440044 | 0.4519252 | 0.5872093 | 0.5194286 | 774 |  | 2.64 | 15 | Crushed limestone |  |  |  | 0.21 | [9 empty] | 875 |  | 2.61 | 4 | Crushed limestone |  |  |  | 0.67 | [9 empty] | 3.13 | 2.73 | 2.97 | 2.29 | 2.54 | [12 empty] | 500 | 1.8 |  |  |  |  | 13 | [12 empty] | 26.5 | 107.7 |  |  |  |  | 34.5 |  |  | 64 |  | 64.6
| 802 | Ahari et al. | 2015a | 12SF | 400 |  |  | 54.5 | [11 empty] | 771 | 870 | 200 |  | 8 | 205.76 | 0.440044 | 0.4527173 | 0.5894942 | 0.5224138 | 771 |  | 2.64 | 15 | Crushed limestone |  |  |  | 0.21 | [9 empty] | 870 |  | 2.61 | 4 | Crushed limestone |  |  |  | 0.67 | [9 empty] | 3.13 | 2.73 | 2.97 | 2.29 | 2.54 | [12 empty] | 500 | 1.1 |  |  |  |  | 8 | [12 empty] | 35 | 74.3 |  |  |  |  | 35.5 |  |  | 64 |  | 66.8
| 803 | Ahari et al. | 2015a | 8SF18BFS | 337 |  | 81.5 | 36 | [11 empty] | 774 | 874 | 200 |  | 6.7 | 204.824 | 0.440044 | 0.4506579 | 0.5872093 | 0.5200229 | 774 |  | 2.64 | 15 | Crushed limestone |  |  |  | 0.21 | [9 empty] | 874 |  | 2.61 | 4 | Crushed limestone |  |  |  | 0.67 | [9 empty] | 3.13 | 2.73 | 2.97 | 2.29 | 2.54 | [12 empty] | 500 | 1.7 |  |  |  |  | 12 | [12 empty] | 32.2 | 87.6 |  |  |  |  | 36.7 |  |  | 66.5 |  | 71
| 804 | Ahari et al. | 2015a | 18FAC | 373 | 81.5 | [13 empty] | 778 | 878 | 200 |  | 5.82 | 204.1904 | 0.440044 | 0.4492638 | 0.5841902 | 0.5176538 | 778 |  | 2.64 | 15 | Crushed limestone |  |  |  | 0.21 | [9 empty] | 878 |  | 2.61 | 4 | Crushed limestone |  |  |  | 0.67 | [9 empty] | 3.13 | 2.73 | 2.97 | 2.29 | 2.54 | [12 empty] | 500 | 3.5 |  |  |  |  | 21 | [12 empty] | 11.1 | 228.3 |  |  |  |  | 39.7 |  |  | 50.1 |  | 54.2
| 805 | Ahari et al. | 2015a | 36FAC | 291 | 163.5 | [13 empty] | 773 | 872 | 200 |  | 6.35 | 204.572 | 0.440044 | 0.4501034 | 0.587969 | 0.5212156 | 773 |  | 2.64 | 15 | Crushed limestone |  |  |  | 0.21 | [9 empty] | 872 |  | 2.61 | 4 | Crushed limestone |  |  |  | 0.67 | [9 empty] | 3.13 | 2.73 | 2.97 | 2.29 | 2.54 | [12 empty] | 500 | 5.3 |  |  |  |  | 25 | [12 empty] | 14.5 | 328.3 |  |  |  |  | 41.1 |  |  | 56.5 |  | 63
| 806 | Ahari et al. | 2015a | 36FAC18BFS | 209.5 | 163.5 | 81.5 | [12 empty] | 772 | 871 | 200 |  | 5.5 | 203.96 | 0.440044 | 0.4487569 | 0.5887306 | 0.521814 | 772 |  | 2.64 | 15 | Crushed limestone |  |  |  | 0.21 | [9 empty] | 871 |  | 2.61 | 4 | Crushed limestone |  |  |  | 0.67 | [9 empty] | 3.13 | 2.73 | 2.97 | 2.29 | 2.54 | [12 empty] | 500 | 3.8 |  |  |  |  | 22 | [12 empty] | 17.6 | 277.5 |  |  |  |  | 38.9 |  |  | 50 |  | 56.3
| 807 | Ahari et al. | 2015a | 18FAF | 373 | 81.5 | [13 empty] | 772 | 872 | 200 |  | 4.67 | 203.3624 | 0.440044 | 0.447442 | 0.5887306 | 0.5212156 | 772 |  | 2.64 | 15 | Crushed limestone |  |  |  | 0.21 | [9 empty] | 872 |  | 2.61 | 4 | Crushed limestone |  |  |  | 0.67 | [9 empty] | 3.13 | 2.38 | 2.97 | 2.29 | 2.54 | [12 empty] | 500 | 1.9 |  |  |  |  | 14 | [12 empty] | 16.2 | 184.5 |  |  |  |  | 37.6 |  |  | 41 |  | 50.6
| 808 | Ahari et al. | 2015a | 36FAF | 291 | 163.5 | [13 empty] | 762 | 859 | 200 |  | 4.36 | 203.1392 | 0.440044 | 0.4469509 | 0.5964567 | 0.5291036 | 762 |  | 2.64 | 15 | Crushed limestone |  |  |  | 0.21 | [9 empty] | 859 |  | 2.61 | 4 | Crushed limestone |  |  |  | 0.67 | [9 empty] | 3.13 | 2.38 | 2.97 | 2.29 | 2.54 | [12 empty] | 500 | 2.2 |  |  |  |  | 14 | [12 empty] | 21.4 | 206.1 |  |  |  |  | 25.6 |  |  | 37.6 |  | 54.1
| 809 | Ahari et al. | 2015a | 36FAF18BFS | 209.5 | 163.5 | 81.5 | [12 empty] | 761 | 858 | 200 |  | 4.31 | 203.1032 | 0.440044 | 0.4468717 | 0.5972405 | 0.5297203 | 761 |  | 2.64 | 15 | Crushed limestone |  |  |  | 0.21 | [9 empty] | 858 |  | 2.61 | 4 | Crushed limestone |  |  |  | 0.67 | [9 empty] | 3.13 | 2.38 | 2.97 | 2.29 | 2.54 | [12 empty] | 500 | 2 |  |  |  |  | 12 | [12 empty] | 27 | 189 |  |  |  |  | 18.8 |  |  | 35.8 |  | 45.6
| 810 | Ahari et al. | 2015a | 8MK | 418.5 |  |  |  | 36 | [10 empty] | 779 | 878 | 200 |  | 6.5 | 204.68 | 0.440044 | 0.450341 | 0.5834403 | 0.5176538 | 779 |  | 2.64 | 15 | Crushed limestone |  |  |  | 0.21 | [9 empty] | 878 |  | 2.61 | 4 | Crushed limestone |  |  |  | 0.67 | [9 empty] | 3.13 | 2.73 | 2.97 | 2.29 | 2.54 | [12 empty] | 500 | 2.9 |  |  |  |  | 20 | [12 empty] | 20.7 | 184.9 |  |  |  |  | 44.2 |  |  | 45.2 |  | 52.9
| 811 | Ahari et al. | 2015a | 18MK | 373 |  |  |  | 81.5 | [10 empty] | 773 | 873 | 200 |  | 7.5 | 205.4 | 0.440044 | 0.4519252 | 0.587969 | 0.5206186 | 773 |  | 2.64 | 15 | Crushed limestone |  |  |  | 0.21 | [9 empty] | 873 |  | 2.61 | 4 | Crushed limestone |  |  |  | 0.67 | [9 empty] | 3.13 | 2.73 | 2.97 | 2.29 | 2.54 | [12 empty] | 500 | 3.4 |  |  |  |  | 19 | [12 empty] | 23.4 | 203.3 |  |  |  |  | 56 |  |  | 63.4 |  | 67.7
| 812 | Ahari et al. | 2015a | 36MK | 291 |  |  |  | 163.5 | [10 empty] | 762 | 861 | 200 |  | 10 | 207.2 | 0.440044 | 0.4558856 | 0.5964567 | 0.5278746 | 762 |  | 2.64 | 15 | Crushed limestone |  |  |  | 0.21 | [9 empty] | 861 |  | 2.61 | 4 | Crushed limestone |  |  |  | 0.67 | [9 empty] | 3.13 | 2.73 | 2.97 | 2.29 | 2.54 | [12 empty] | 500 | 4.9 |  |  |  |  | 24 | [12 empty] | 14.6 | 302.2 |  |  |  |  | 46.3 |  |  | 64.5 |  | 65
| 813 | Ahari et al. | 2015a | 36MK18BFS | 209.5 |  | 81.5 |  | 163.5 | [10 empty] | 761 | 860 | 200 |  | 9.35 | 206.732 | 0.440044 | 0.4548559 | 0.5972405 | 0.5284884 | 761 |  | 2.64 | 15 | Crushed limestone |  |  |  | 0.21 | [9 empty] | 860 |  | 2.61 | 4 | Crushed limestone |  |  |  | 0.67 | [9 empty] | 3.13 | 2.73 | 2.97 | 2.29 | 2.54 | [12 empty] | 500 | 4.1 |  |  |  |  | 21 | [12 empty] | 15.3 | 270.5 |  |  |  |  | 39 |  |  | 47.1 |  | 59.6
| 814 | Ahari et al. | 2015a | 18BFS | 373 |  | 81.5 | [12 empty] | 781 | 881 | 200 |  | 5.35 | 203.852 | 0.440044 | 0.4485193 | 0.5819462 | 0.515891 | 781 |  | 2.64 | 15 | Crushed limestone |  |  |  | 0.21 | [9 empty] | 881 |  | 2.61 | 4 | Crushed limestone |  |  |  | 0.67 | [9 empty] | 3.13 | 2.73 | 2.97 | 2.29 | 2.54 | [12 empty] | 500 | 1.9 |  |  |  |  | 15 | [12 empty] | 9.3 | 131.6 |  |  |  |  | 41.7 |  |  | 54.6 |  | 65.6
| 815 | Ahari et al. | 2015a | 8SF18FAC18BFS | 255.5 | 81.5 | 81.5 | 36 | [11 empty] | 769 | 868 | 200 |  | 7 | 205.04 | 0.440044 | 0.4511331 | 0.5910273 | 0.5236175 | 769 |  | 2.64 | 15 | Crushed limestone |  |  |  | 0.21 | [9 empty] | 868 |  | 2.61 | 4 | Crushed limestone |  |  |  | 0.67 | [9 empty] | 3.13 | 2.73 | 2.97 | 2.29 | 2.54 | [12 empty] | 500 | 1.5 |  |  |  |  | 14 | [12 empty] | 28.8 | 124.3 |  |  |  |  | 37.3 |  |  | 56.8 |  | 66.8
54 | 816 | Ahari et al. | 2015b | Control | 400 | [14 empty] | 805 | 908 | 200 |  | 4.5 | 203.24 | 0.5 | 0.5081 | 0.4968944 | 0.4405286 | 805 |  | 2.64 | 15 | Crushed limestone |  |  |  | 0.21 | [9 empty] | 908 |  | 2.61 | 4 | Crushed limestone |  |  |  | 0.67 | [9 empty] | 3.13 | 2.73 | 2.97 | 2.29 | 2.54 | [18 empty] | 19 | [12 empty] | 23.2 | 131
| 817 | Ahari et al. | 2015b | 4SF | 384 |  |  | 16 | [11 empty] | 802 | 905 | 200 |  | 5 | 203.6 | 0.5 | 0.509 | 0.4987531 | 0.441989 | 802 |  | 2.64 | 15 | Crushed limestone |  |  |  | 0.21 | [9 empty] | 905 |  | 2.61 | 4 | Crushed limestone |  |  |  | 0.67 | [9 empty] | 3.13 | 2.73 | 2.97 | 2.29 | 2.54 | [18 empty] | 17 | [12 empty] | 35.8 | 97.2
| 818 | Ahari et al. | 2015b | 8SF | 368 |  |  | 32 | [11 empty] | 799 | 901 | 200 |  | 5.33 | 203.8376 | 0.5 | 0.509594 | 0.5006258 | 0.4439512 | 799 |  | 2.64 | 15 | Crushed limestone |  |  |  | 0.21 | [9 empty] | 901 |  | 2.61 | 4 | Crushed limestone |  |  |  | 0.67 | [9 empty] | 3.13 | 2.73 | 2.97 | 2.29 | 2.54 | [18 empty] | 15 | [12 empty] | 41 | 85.6
| 819 | Ahari et al. | 2015b | 12SF | 352 |  |  | 48 | [11 empty] | 795 | 897 | 200 |  | 6.33 | 204.5576 | 0.5 | 0.511394 | 0.5031447 | 0.4459309 | 795 |  | 2.64 | 15 | Crushed limestone |  |  |  | 0.21 | [9 empty] | 897 |  | 2.61 | 4 | Crushed limestone |  |  |  | 0.67 | [9 empty] | 3.13 | 2.73 | 2.97 | 2.29 | 2.54 | [18 empty] | 10 | [12 empty] | 46.3 | 70.4
| 820 | Ahari et al. | 2015b | 8SF18BFS | 296 |  | 72 | 32 | [11 empty] | 798 | 900 | 200 |  | 4.8 | 203.456 | 0.5 | 0.50864 | 0.5012531 | 0.4444444 | 798 |  | 2.64 | 15 | Crushed limestone |  |  |  | 0.21 | [9 empty] | 900 |  | 2.61 | 4 | Crushed limestone |  |  |  | 0.67 | [9 empty] | 3.13 | 2.73 | 2.97 | 2.29 | 2.54 | [18 empty] | 15 | [12 empty] | 42.5 | 78.2
| 821 | Ahari et al. | 2015b | 18FAC | 328 | 72 | [13 empty] | 801 | 905 | 200 |  | 4.6 | 203.312 | 0.5 | 0.50828 | 0.4993758 | 0.441989 | 801 |  | 2.64 | 15 | Crushed limestone |  |  |  | 0.21 | [9 empty] | 905 |  | 2.61 | 4 | Crushed limestone |  |  |  | 0.67 | [9 empty] | 3.13 | 2.73 | 2.97 | 2.29 | 2.54 | [18 empty] | 24 | [12 empty] | 27.2 | 153.7
| 822 | Ahari et al. | 2015b | 36FAC | 256 | 144 | [13 empty] | 797 | 900 | 200 |  | 5.05 | 203.636 | 0.5 | 0.50909 | 0.5018821 | 0.4444444 | 797 |  | 2.64 | 15 | Crushed limestone |  |  |  | 0.21 | [9 empty] | 900 |  | 2.61 | 4 | Crushed limestone |  |  |  | 0.67 | [9 empty] | 3.13 | 2.73 | 2.97 | 2.29 | 2.54 | [18 empty] | 28 | [12 empty] | 27 | 202
| 823 | Ahari et al. | 2015b | 36FAC18BFS | 184 | 144 | 72 | [12 empty] | 796 | 898 | 200 |  | 4.47 | 203.2184 | 0.5 | 0.508046 | 0.5025126 | 0.4454343 | 796 |  | 2.64 | 15 | Crushed limestone |  |  |  | 0.21 | [9 empty] | 898 |  | 2.61 | 4 | Crushed limestone |  |  |  | 0.67 | [9 empty] | 3.13 | 2.73 | 2.97 | 2.29 | 2.54 | [18 empty] | 22 | [12 empty] | 33.9 | 144.5
| 824 | Ahari et al. | 2015b | 18FAF | 328 | 81.5 | [13 empty] | 796 | 899 | 200 |  | 4 | 202.88 | 0.4884005 | 0.4954335 | 0.5144472 | 0.4555061 | 796 |  | 2.64 | 15 | Crushed limestone |  |  |  | 0.21 | [9 empty] | 899 |  | 2.61 | 4 | Crushed limestone |  |  |  | 0.67 | [9 empty] | 3.13 | 2.38 | 2.97 | 2.29 | 2.54 | [18 empty] | 17 | [12 empty] | 29.6 | 159.5
| 825 | Ahari et al. | 2015b | 36FAF | 256 | 163.5 | [13 empty] | 787 | 890 | 200 |  | 3.67 | 202.6424 | 0.476758 | 0.483057 | 0.5330368 | 0.4713483 | 787 |  | 2.64 | 15 | Crushed limestone |  |  |  | 0.21 | [9 empty] | 890 |  | 2.61 | 4 | Crushed limestone |  |  |  | 0.67 | [9 empty] | 3.13 | 2.38 | 2.97 | 2.29 | 2.54 | [18 empty] | 17 | [12 empty] | 25.1 | 151.1
| 826 | Ahari et al. | 2015b | 36FAF18BFS | 184 | 163.5 | 72 | [12 empty] | 786 | 889 | 200 |  | 3.65 | 202.628 | 0.476758 | 0.4830226 | 0.533715 | 0.4718785 | 786 |  | 2.64 | 15 | Crushed limestone |  |  |  | 0.21 | [9 empty] | 889 |  | 2.61 | 4 | Crushed limestone |  |  |  | 0.67 | [9 empty] | 3.13 | 2.38 | 2.97 | 2.29 | 2.54 | [18 empty] | 15 | [12 empty] | 31.5 | 138.6
| 827 | Ahari et al. | 2015b | 4MK | 384 |  |  |  | 16 | [10 empty] | 803 | 906 | 200 |  | 4.85 | 203.492 | 0.5 | 0.50873 | 0.498132 | 0.4415011 | 803 |  | 2.64 | 15 | Crushed limestone |  |  |  | 0.21 | [9 empty] | 906 |  | 2.61 | 4 | Crushed limestone |  |  |  | 0.67 | [9 empty] | 3.13 | 2.73 | 2.97 | 2.29 | 2.54 | [18 empty] | 18 | [12 empty] | 26.1 | 131.6
| 828 | Ahari et al. | 2015b | 8MK | 368 |  |  |  | 32 | [10 empty] | 801 | 904 | 200 |  | 5.1 | 203.672 | 0.5 | 0.50918 | 0.4993758 | 0.4424779 | 801 |  | 2.64 | 15 | Crushed limestone |  |  |  | 0.21 | [9 empty] | 904 |  | 2.61 | 4 | Crushed limestone |  |  |  | 0.67 | [9 empty] | 3.13 | 2.73 | 2.97 | 2.29 | 2.54 | [18 empty] | 20 | [12 empty] | 29.6 | 139.6
| 829 | Ahari et al. | 2015b | 18MK | 328 |  |  |  | 72 | [10 empty] | 797 | 899 | 200 |  | 6 | 204.32 | 0.5 | 0.5108 | 0.5018821 | 0.4449388 | 797 |  | 2.64 | 15 | Crushed limestone |  |  |  | 0.21 | [9 empty] | 899 |  | 2.61 | 4 | Crushed limestone |  |  |  | 0.67 | [9 empty] | 3.13 | 2.73 | 2.97 | 2.29 | 2.54 | [18 empty] | 21 | [12 empty] | 35.4 | 144.5
| 830 | Ahari et al. | 2015b | 36MK | 256 |  |  |  | 144 | [10 empty] | 788 | 889 | 200 |  | 8 | 205.76 | 0.5 | 0.5144 | 0.5076142 | 0.4499438 | 788 |  | 2.64 | 15 | Crushed limestone |  |  |  | 0.21 | [9 empty] | 889 |  | 2.61 | 4 | Crushed limestone |  |  |  | 0.67 | [9 empty] | 3.13 | 2.73 | 2.97 | 2.29 | 2.54 | [18 empty] | 29 | [12 empty] | 31.3 | 248.8
| 831 | Ahari et al. | 2015b | 36MK18BFS | 184 |  | 72 |  | 144 | [10 empty] | 787 | 888 | 200 |  | 7.45 | 205.364 | 0.5 | 0.51341 | 0.5082592 | 0.4504505 | 787 |  | 2.64 | 15 | Crushed limestone |  |  |  | 0.21 | [9 empty] | 888 |  | 2.61 | 4 | Crushed limestone |  |  |  | 0.67 | [9 empty] | 3.13 | 2.73 | 2.97 | 2.29 | 2.54 | [18 empty] | 26 | [12 empty] | 36.9 | 216.8
| 832 | Ahari et al. | 2015b | 18BFS | 328 |  | 72 | [12 empty] | 803 | 907 | 200 |  | 4.3 | 203.096 | 0.5 | 0.50774 | 0.498132 | 0.4410143 | 803 |  | 2.64 | 15 | Crushed limestone |  |  |  | 0.21 | [9 empty] | 907 |  | 2.61 | 4 | Crushed limestone |  |  |  | 0.67 | [9 empty] | 3.13 | 2.73 | 2.97 | 2.29 | 2.54 | [18 empty] | 18 | [12 empty] | 29.8 | 119
| 833 | Ahari et al. | 2015b | 8SF18FAC18BFS | 224 | 72 | 72 | 32 | [11 empty] | 793 | 895 | 200 |  | 5.6 | 204.032 | 0.5 | 0.51008 | 0.5044136 | 0.4469274 | 793 |  | 2.64 | 15 | Crushed limestone |  |  |  | 0.21 | [9 empty] | 895 |  | 2.61 | 4 | Crushed limestone |  |  |  | 0.67 | [9 empty] | 3.13 | 2.73 | 2.97 | 2.29 | 2.54 | [18 empty] | 17 | [12 empty] | 35.3 | 112.8
| 834 | Ahari et al. | 2015b | Control | 357 | [14 empty] | 822 | 929 | 200 |  | 3.9 | 202.808 | 0.5602241 | 0.5680896 | 0.4343066 | 0.3842842 | 822 |  | 2.64 | 15 | Crushed limestone |  |  |  | 0.21 | [9 empty] | 929 |  | 2.61 | 4 | Crushed limestone |  |  |  | 0.67 | [9 empty] | 3.13 | 2.73 | 2.97 | 2.29 | 2.54 | [18 empty] | 21 | [12 empty] | 31.2 | 96.7
| 835 | Ahari et al. | 2015b | 4SF | 342.7 |  |  | 14.2 | [11 empty] | 820 | 925 | 200 |  | 4.2 | 203.024 | 0.5603811 | 0.568854 | 0.4352439 | 0.3858378 | 820 |  | 2.64 | 15 | Crushed limestone |  |  |  | 0.21 | [9 empty] | 925 |  | 2.61 | 4 | Crushed limestone |  |  |  | 0.67 | [9 empty] | 3.13 | 2.73 | 2.97 | 2.29 | 2.54 | [18 empty] | 19 | [12 empty] | 43.7 | 90.3
| 836 | Ahari et al. | 2015b | 8SF | 328.5 |  |  | 28.5 | [11 empty] | 818 | 922 | 200 |  | 4.53 | 203.2616 | 0.5602241 | 0.5693602 | 0.4364303 | 0.3872017 | 818 |  | 2.64 | 15 | Crushed limestone |  |  |  | 0.21 | [9 empty] | 922 |  | 2.61 | 4 | Crushed limestone |  |  |  | 0.67 | [9 empty] | 3.13 | 2.73 | 2.97 | 2.29 | 2.54 | [18 empty] | 17 | [12 empty] | 43.1 | 83.5
| 837 | Ahari et al. | 2015b | 12SF | 314.5 |  |  | 42.5 | [11 empty] | 815 | 918 | 200 |  | 5.66 | 204.0752 | 0.5602241 | 0.5716392 | 0.4380368 | 0.3888889 | 815 |  | 2.64 | 15 | Crushed limestone |  |  |  | 0.21 | [9 empty] | 918 |  | 2.61 | 4 | Crushed limestone |  |  |  | 0.67 | [9 empty] | 3.13 | 2.73 | 2.97 | 2.29 | 2.54 | [18 empty] | 13 | [12 empty] | 54.3 | 72.7
| 838 | Ahari et al. | 2015b | 8SF18BFS | 264.5 |  | 64 | 28.5 | [11 empty] | 816 | 921 | 200 |  | 4.5 | 203.24 | 0.5602241 | 0.5692997 | 0.4375 | 0.3876221 | 816 |  | 2.64 | 15 | Crushed limestone |  |  |  | 0.21 | [9 empty] | 921 |  | 2.61 | 4 | Crushed limestone |  |  |  | 0.67 | [9 empty] | 3.13 | 2.73 | 2.97 | 2.29 | 2.54 | [18 empty] | 14 | [12 empty] | 44.2 | 60.5
| 839 | Ahari et al. | 2015b | 18FAC | 293 | 64 | [13 empty] | 818 | 925 | 200 |  | 4 | 202.88 | 0.5602241 | 0.5682913 | 0.4364303 | 0.3859459 | 818 |  | 2.64 | 15 | Crushed limestone |  |  |  | 0.21 | [9 empty] | 925 |  | 2.61 | 4 | Crushed limestone |  |  |  | 0.67 | [9 empty] | 3.13 | 2.73 | 2.97 | 2.29 | 2.54 | [18 empty] | 27 | [12 empty] | 31.9 | 139.6
| 840 | Ahari et al. | 2015b | 36FAC | 228.5 | 128.5 | [13 empty] | 815 | 919 | 200 |  | 4.15 | 202.988 | 0.5602241 | 0.5685938 | 0.4380368 | 0.3884657 | 815 |  | 2.64 | 15 | Crushed limestone |  |  |  | 0.21 | [9 empty] | 919 |  | 2.61 | 4 | Crushed limestone |  |  |  | 0.67 | [9 empty] | 3.13 | 2.73 | 2.97 | 2.29 | 2.54 | [18 empty] | 34 | [12 empty] | 30.6 | 151
| 841 | Ahari et al. | 2015b | 36FAC18BFS | 164.5 | 128.5 | 64 | [12 empty] | 814 | 918 | 200 |  | 4 | 202.88 | 0.5602241 | 0.5682913 | 0.4385749 | 0.3888889 | 814 |  | 2.64 | 15 | Crushed limestone |  |  |  | 0.21 | [9 empty] | 918 |  | 2.61 | 4 | Crushed limestone |  |  |  | 0.67 | [9 empty] | 3.13 | 2.73 | 2.97 | 2.29 | 2.54 | [18 empty] | 24 | [12 empty] | 36.9 | 98.7
| 842 | Ahari et al. | 2015b | 18FAF | 293 | 81.5 | [13 empty] | 814 | 921 | 200 |  | 3.47 | 202.4984 | 0.5340454 | 0.5407167 | 0.4600737 | 0.4066232 | 814 |  | 2.64 | 15 | Crushed limestone |  |  |  | 0.21 | [9 empty] | 921 |  | 2.61 | 4 | Crushed limestone |  |  |  | 0.67 | [9 empty] | 3.13 | 2.38 | 2.97 | 2.29 | 2.54 | [18 empty] | 18 | [12 empty] | 44.3 | 122.9
| 843 | Ahari et al. | 2015b | 36FAF | 228.5 | 163.5 | [13 empty] | 807 | 911 | 200 |  | 3.23 | 202.3256 | 0.5102041 | 0.5161367 | 0.4857497 | 0.4302964 | 807 |  | 2.64 | 15 | Crushed limestone |  |  |  | 0.21 | [9 empty] | 911 |  | 2.61 | 4 | Crushed limestone |  |  |  | 0.67 | [9 empty] | 3.13 | 2.38 | 2.97 | 2.29 | 2.54 | [18 empty] | 19 | [12 empty] | 41.7 | 119.6
| 844 | Ahari et al. | 2015b | 36FAF18BFS | 164.5 | 163.5 | 64 | [12 empty] | 806 | 910 | 200 |  | 3.2 | 202.304 | 0.5102041 | 0.5160816 | 0.4863524 | 0.4307692 | 806 |  | 2.64 | 15 | Crushed limestone |  |  |  | 0.21 | [9 empty] | 910 |  | 2.61 | 4 | Crushed limestone |  |  |  | 0.67 | [9 empty] | 3.13 | 2.38 | 2.97 | 2.29 | 2.54 | [18 empty] | 18 | [12 empty] | 44 | 98.7
| 845 | Ahari et al. | 2015b | 4MK | 342.7 |  |  |  | 14.25 | [10 empty] | 822 | 927 | 200 |  | 4.1 | 202.952 | 0.5603026 | 0.5685726 | 0.4342457 | 0.3850593 | 822 |  | 2.64 | 15 | Crushed limestone |  |  |  | 0.21 | [9 empty] | 927 |  | 2.61 | 4 | Crushed limestone |  |  |  | 0.67 | [9 empty] | 3.13 | 2.73 | 2.97 | 2.29 | 2.54 | [18 empty] | 20 | [12 empty] | 32.1 | 113
| 846 | Ahari et al. | 2015b | 8MK | 328.5 |  |  |  | 28.5 | [10 empty] | 820 | 925 | 200 |  | 4.2 | 203.024 | 0.5602241 | 0.5686947 | 0.4353659 | 0.3859459 | 820 |  | 2.64 | 15 | Crushed limestone |  |  |  | 0.21 | [9 empty] | 925 |  | 2.61 | 4 | Crushed limestone |  |  |  | 0.67 | [9 empty] | 3.13 | 2.73 | 2.97 | 2.29 | 2.54 | [18 empty] | 22 | [12 empty] | 35.2 | 118
| 847 | Ahari et al. | 2015b | 18MK | 293 |  |  |  | 64 | [10 empty] | 816 | 920 | 200 |  | 5.26 | 203.7872 | 0.5602241 | 0.5708325 | 0.4375 | 0.3880435 | 816 |  | 2.64 | 15 | Crushed limestone |  |  |  | 0.21 | [9 empty] | 920 |  | 2.61 | 4 | Crushed limestone |  |  |  | 0.67 | [9 empty] | 3.13 | 2.73 | 2.97 | 2.29 | 2.54 | [18 empty] | 21 | [12 empty] | 38.7 | 95.9
| 848 | Ahari et al. | 2015b | 36MK | 228.5 |  |  |  | 128.5 | [10 empty] | 807 | 911 | 200 |  | 7.2 | 205.184 | 0.5602241 | 0.5747451 | 0.4423792 | 0.3918771 | 807 |  | 2.64 | 15 | Crushed limestone |  |  |  | 0.21 | [9 empty] | 911 |  | 2.61 | 4 | Crushed limestone |  |  |  | 0.67 | [9 empty] | 3.13 | 2.73 | 2.97 | 2.29 | 2.54 | [18 empty] | 30 | [12 empty] | 34.7 | 126
| 849 | Ahari et al. | 2015b | 36MK18BFS | 164.5 |  | 64 |  | 128.5 | [10 empty] | 805 | 909 | 200 |  | 6.8 | 204.896 | 0.5602241 | 0.5739384 | 0.4434783 | 0.3927393 | 805 |  | 2.64 | 15 | Crushed limestone |  |  |  | 0.21 | [9 empty] | 909 |  | 2.61 | 4 | Crushed limestone |  |  |  | 0.67 | [9 empty] | 3.13 | 2.73 | 2.97 | 2.29 | 2.54 | [18 empty] | 27 | [12 empty] | 41.2 | 119
| 850 | Ahari et al. | 2015b | 18BFS | 293 |  | 64 | [12 empty] | 820 | 928 | 200 |  | 3.65 | 202.628 | 0.5602241 | 0.5675854 | 0.4353659 | 0.3846983 | 820 |  | 2.64 | 15 | Crushed limestone |  |  |  | 0.21 | [9 empty] | 928 |  | 2.61 | 4 | Crushed limestone |  |  |  | 0.67 | [9 empty] | 3.13 | 2.73 | 2.97 | 2.29 | 2.54 | [18 empty] | 20 | [12 empty] | 36.2 | 94
| 851 | Ahari et al. | 2015b | 8SF18FAC18BFS | 200.5 | 64 | 64 | 28.5 | [11 empty] | 812 | 917 | 200 |  | 4.87 | 203.5064 | 0.5602241 | 0.5700459 | 0.4396552 | 0.389313 | 812 |  | 2.64 | 15 | Crushed limestone |  |  |  | 0.21 | [9 empty] | 917 |  | 2.61 | 4 | Crushed limestone |  |  |  | 0.67 | [9 empty] | 3.13 | 2.73 | 2.97 | 2.29 | 2.54 | [18 empty] | 18 | [12 empty] | 40.7 | 96.9
55 | 852 | Benaicha et al. | 2015 | Control-1 | 350 | [8 empty] | 170 |  |  | LP |  |  | 900 | 890 | 192.4 |  | 7.8 | 197.86 | 0.5497143 | 0.5653143 | 0.3888889 | 0.3932584 | 900 |  | 2.65 | 10 | Gravel |  | 22 |  | 1.4 | [9 empty] | 890 |  | 2.65 | 2 | Crushed sand |  |  | 2.3 | 0.81 | [9 empty] | 3.15 |  |  | 2.24 |  |  |  |  | 2.7 | [6 empty] | 682.4 | EFNARC | [5 empty] | 11 | [10 empty] | 0.89 | 22.42% | EFNARC | 14.254 | 39.44 | [11 empty] | 160 | 320 | 29.38 |  | 33.32 |  |  | 50.84
| 853 | Benaicha et al. | 2015 | SF5-1 | 332.5 |  |  | 17.5 | [5 empty] | 170 |  |  | LP |  |  | 900 | 890 | 192.4 |  | 7.8 | 197.86 | 0.5497143 | 0.5653143 | 0.3888889 | 0.3932584 | 900 |  | 2.65 | 10 | Gravel |  | 22 |  | 1.4 | [9 empty] | 890 |  | 2.65 | 2 | Crushed sand |  |  | 2.3 | 0.81 | [9 empty] | 3.15 |  |  | 2.24 |  |  |  |  | 2.7 | [6 empty] | 678.4 | EFNARC | [5 empty] | 12 | [10 empty] | 0.85 | 14.5% | EFNARC | 16.16 | 46.08 | [11 empty] | 160 | 320 | 34.72 |  | 44.64 |  |  | 61.18
| 854 | Benaicha et al. | 2015 | SF10-1 | 315 |  |  | 35 | [5 empty] | 170 |  |  | LP |  |  | 900 | 890 | 192.4 |  | 7.8 | 197.86 | 0.5497143 | 0.5653143 | 0.3888889 | 0.3932584 | 900 |  | 2.65 | 10 | Gravel |  | 22 |  | 1.4 | [9 empty] | 890 |  | 2.65 | 2 | Crushed sand |  |  | 2.3 | 0.81 | [9 empty] | 3.15 |  |  | 2.24 |  |  |  |  | 2.7 | [6 empty] | 668.2 | EFNARC | [5 empty] | 14 | [10 empty] | 0.81 | 7.62% | EFNARC | 17.614 | 89.1 | [11 empty] | 160 | 320 | 32.36 |  | 45.24 |  |  | 62.06
| 855 | Benaicha et al. | 2015 | SF15-1 | 297.5 |  |  | 52.5 | [5 empty] | 170 |  |  | LP |  |  | 900 | 890 | 192.4 |  | 7.8 | 197.86 | 0.5497143 | 0.5653143 | 0.3888889 | 0.3932584 | 900 |  | 2.65 | 10 | Gravel |  | 22 |  | 1.4 | [9 empty] | 890 |  | 2.65 | 2 | Crushed sand |  |  | 2.3 | 0.81 | [9 empty] | 3.15 |  |  | 2.24 |  |  |  |  | 2.7 | [6 empty] | 648.4 | EFNARC | [5 empty] | 14 | [10 empty] | 0.8 | 6.194% | EFNARC | 18.58 | 108.53 | [11 empty] | 160 | 320 | 31.26 |  | 47.76 |  |  | 66.28
| 856 | Benaicha et al. | 2015 | SF20-1 | 280 |  |  | 70 | [5 empty] | 170 |  |  | LP |  |  | 900 | 890 | 192.4 |  | 7.8 | 197.86 | 0.5497143 | 0.5653143 | 0.3888889 | 0.3932584 | 900 |  | 2.65 | 10 | Gravel |  | 22 |  | 1.4 | [9 empty] | 890 |  | 2.65 | 2 | Crushed sand |  |  | 2.3 | 0.81 | [9 empty] | 3.15 |  |  | 2.24 |  |  |  |  | 2.7 | [6 empty] | 626.4 | EFNARC | [5 empty] | 23 | [10 empty] | 0.75 | 5.304% | EFNARC | 38.7 | 146.816 | [11 empty] | 160 | 320 | 30.6 |  | 49.2 |  |  | 70.1
| 857 | Benaicha et al. | 2015 | SF25-1 | 262.5 |  |  | 87.5 | [5 empty] | 170 |  |  | LP |  |  | 900 | 890 | 192.4 |  | 7.8 | 197.86 | 0.5497143 | 0.5653143 | 0.3888889 | 0.3932584 | 900 |  | 2.65 | 10 | Gravel |  | 22 |  | 1.4 | [9 empty] | 890 |  | 2.65 | 2 | Crushed sand |  |  | 2.3 | 0.81 | [9 empty] | 3.15 |  |  | 2.24 |  |  |  |  | 2.7 | [6 empty] | 612.4 | EFNARC | [5 empty] | 25 | [10 empty] | 0.7 | 5.118% | EFNARC | 40.12 | 160.27 | [11 empty] | 160 | 320 | 30.42 |  | 49.28 |  |  | 69.2
| 858 | Benaicha et al. | 2015 | SF30-1 | 245 |  |  | 105 | [5 empty] | 170 |  |  | LP |  |  | 900 | 890 | 192.4 |  | 7.8 | 197.86 | 0.5497143 | 0.5653143 | 0.3888889 | 0.3932584 | 900 |  | 2.65 | 10 | Gravel |  | 22 |  | 1.4 | [9 empty] | 890 |  | 2.65 | 2 | Crushed sand |  |  | 2.3 | 0.81 | [9 empty] | 3.15 |  |  | 2.24 |  |  |  |  | 2.7 | [6 empty] | 583.6 | EFNARC | [5 empty] | 28 | [10 empty] | 0.68 | 4.984% | EFNARC | 53.15 | 181.1 | [11 empty] | 160 | 320 | 30.12 |  | 49.64 |  |  | 62.88
| 859 | Benaicha et al. | 2015 | VMA0.05-1 | 350 | [8 empty] | 170 |  |  | LP |  |  | 900 | 890 | 192.4 |  | 8.06 | 198.042 | 0.5497143 | 0.5658343 | 0.3888889 | 0.3932584 | 900 |  | 2.65 | 10 | Gravel |  | 22 |  | 1.4 | [9 empty] | 890 |  | 2.65 | 2 | Crushed sand |  |  | 2.3 | 0.81 | [9 empty] | 3.15 |  |  | 2.24 |  |  |  |  | 2.7 | [6 empty] | 662.6 | EFNARC | [5 empty] | 13 | [10 empty] | 0.88 | 10.34% | EFNARC | 15.25 | 72.62 | [11 empty] | 160 | 320 | 30.4 |  | 40.5 |  |  | 58.2
| 860 | Benaicha et al. | 2015 | VMA0.10-1 | 350 | [8 empty] | 170 |  |  | LP |  |  | 900 | 890 | 192.4 |  | 8.32 | 198.224 | 0.5497143 | 0.5663543 | 0.3888889 | 0.3932584 | 900 |  | 2.65 | 10 | Gravel |  | 22 |  | 1.4 | [9 empty] | 890 |  | 2.65 | 2 | Crushed sand |  |  | 2.3 | 0.81 | [9 empty] | 3.15 |  |  | 2.24 |  |  |  |  | 2.7 | [6 empty] | 652.6 | EFNARC | [5 empty] | 14 | [10 empty] | 0.84 | 7.468% | EFNARC | 17.58 | 89.716 | [11 empty] | 160 | 320 | 33.84 |  | 52.5 |  |  | 65.18
| 861 | Benaicha et al. | 2015 | VMA0.15-1 | 350 | [8 empty] | 170 |  |  | LP |  |  | 900 | 890 | 192.4 |  | 8.58 | 198.406 | 0.5497143 | 0.5668743 | 0.3888889 | 0.3932584 | 900 |  | 2.65 | 10 | Gravel |  | 22 |  | 1.4 | [9 empty] | 890 |  | 2.65 | 2 | Crushed sand |  |  | 2.3 | 0.81 | [9 empty] | 3.15 |  |  | 2.24 |  |  |  |  | 2.7 | [6 empty] | 608.4 | EFNARC | [5 empty] | 19 | [10 empty] | 0.8 | 7.084% | EFNARC | 31.88 | 123.85 | [11 empty] | 160 | 320 | 35.12 |  | 50.8 |  |  | 64.26
| 862 | Benaicha et al. | 2015 | VMA0.20-1 | 350 | [8 empty] | 170 |  |  | LP |  |  | 900 | 890 | 192.4 |  | 8.84 | 198.588 | 0.5497143 | 0.5673943 | 0.3888889 | 0.3932584 | 900 |  | 2.65 | 10 | Gravel |  | 22 |  | 1.4 | [9 empty] | 890 |  | 2.65 | 2 | Crushed sand |  |  | 2.3 | 0.81 | [9 empty] | 3.15 |  |  | 2.24 |  |  |  |  | 2.7 | [6 empty] | 602 | EFNARC | [5 empty] | 27 | [10 empty] | 0.78 | 6.84% | EFNARC | 44.2 | 123.85 | [11 empty] | 160 | 320 | 34.2 |  | 48.22 |  |  | 62.24
| 863 | Benaicha et al. | 2015 | VMA0.25-1 | 350 | [8 empty] | 170 |  |  | LP |  |  | 900 | 890 | 192.4 |  | 9.1 | 198.77 | 0.5497143 | 0.5679143 | 0.3888889 | 0.3932584 | 900 |  | 2.65 | 10 | Gravel |  | 22 |  | 1.4 | [9 empty] | 890 |  | 2.65 | 2 | Crushed sand |  |  | 2.3 | 0.81 | [9 empty] | 3.15 |  |  | 2.24 |  |  |  |  | 2.7 | [6 empty] | 565.6 | EFNARC | [5 empty] | 31 | [10 empty] | 0.68 | 4.8% | EFNARC | 60.7 | 208.1 | [11 empty] | 160 | 320 | 33.5 |  | 46.76 |  |  | 62.02
| 864 | Benaicha et al. | 2015 | VMA0.30-1 | 350 | [8 empty] | 170 |  |  | LP |  |  | 900 | 890 | 192.4 |  | 9.36 | 198.952 | 0.5497143 | 0.5684343 | 0.3888889 | 0.3932584 | 900 |  | 2.65 | 10 | Gravel |  | 22 |  | 1.4 | [9 empty] | 890 |  | 2.65 | 2 | Crushed sand |  |  | 2.3 | 0.81 | [9 empty] | 3.15 |  |  | 2.24 |  |  |  |  | 2.7 | [6 empty] | 556.6 | EFNARC | [5 empty] | 42 | [10 empty] | 0.55 | 2.5% | EFNARC | 87.6 | 288.55 | [11 empty] | 160 | 320 | 33.42 |  | 44.24 |  |  | 61.92
56 | 865 | Celik et al. | 2015 | 100–0–0 | 461 | 461 | [10 empty] | LP |  |  | 922 | 922 | 161.35 |  | 6.5923 | 165.634995 | 0.175 | 0.1796475 | 1 | 1 | 922 |  |  | 19 | Basalt | [13 empty] | 922 |  |  | 4.75 | Quartzitic sand |  |  | 3.1 | [25 empty] | 584 | [33 empty] | 75 | 150 |  |  | 43.9 |  |  | 53.9 |  | 66.3
| 866 | Celik et al. | 2015 | 85–0–15 | 458 | 389 | [7 empty] | 69 |  |  | LP |  |  | 922 | 922 | 161.35 |  | 6.5923 | 165.634995 | 0.1904959 | 0.1955549 | 0.9186551 | 0.9186551 | 922 |  |  | 19 | Basalt | [13 empty] | 922 |  |  | 4.75 | Quartzitic sand |  |  | 3.1 | [20 empty] | 136 | 185 |  |  |  | 622 | [33 empty] | 75 | 150 |  |  | 28 |  |  | 43.2 |  | 49.7
| 867 | Celik et al. | 2015 | 75–0–25 | 456 | 342 | [7 empty] | 114 |  |  | LP |  |  | 922 | 922 | 161.35 |  | 6.0852 | 165.30538 | 0.202193 | 0.2071496 | 0.8655098 | 0.8655098 | 922 |  |  | 19 | Basalt | [13 empty] | 922 |  |  | 4.75 | Quartzitic sand |  |  | 3.1 | [20 empty] | 134 | 185 |  |  |  | 559 | [33 empty] | 75 | 150 |  |  | 22.2 |  |  | 33.6 |  | 38.7
| 868 | Celik et al. | 2015 | 70–30–0 | 453 | 317 | [7 empty] | 136 |  |  | LP |  |  | 922 | 922 | 161.35 |  | 6.4079 | 165.515135 | 0.2095455 | 0.2149547 | 0.835141 | 0.835141 | 922 |  |  | 19 | Basalt | [13 empty] | 922 |  |  | 4.75 | Quartzitic sand |  |  | 3.1 | [20 empty] | 128 | 185 |  |  |  | 610 | [33 empty] | 75 | 150 |  |  | 35.6 |  |  | 51 |  | 64.6
| 869 | Celik et al. | 2015 | 50–50–0 | 449 | 224 | [7 empty] | 225 |  |  | LP |  |  | 922 | 922 | 161.35 |  | 5.2554 | 164.76601 | 0.2397474 | 0.2448232 | 0.7299349 | 0.7299349 | 922 |  |  | 19 | Basalt | [13 empty] | 922 |  |  | 4.75 | Quartzitic sand |  |  | 3.1 | [20 empty] | 189 | 260 |  |  |  | 660 | [33 empty] | 75 | 150 |  |  | 27.9 |  |  | 41.6 |  | 54.8
| 870 | Celik et al. | 2015 | 55–30–15 | 451 | 248 | [7 empty] | 203 |  |  | LP |  |  | 922 | 922 | 161.35 |  | 5.2554 | 164.76601 | 0.2308298 | 0.2357168 | 0.7581345 | 0.7581345 | 922 |  |  | 19 | Basalt | [13 empty] | 922 |  |  | 4.75 | Quartzitic sand |  |  | 3.1 | [20 empty] | 353 | 420 |  |  |  | 622 | [33 empty] | 75 | 150 |  |  | 21.5 |  |  | 37.5 |  | 47.3
| 871 | Celik et al. | 2015 | 45–40–15 | 448 | 202 | [7 empty] | 246 |  |  | LP |  |  | 922 | 922 | 161.35 |  | 4.7483 | 164.436395 | 0.2482308 | 0.2529791 | 0.7049892 | 0.7049892 | 922 |  |  | 19 | Basalt | [13 empty] | 922 |  |  | 4.75 | Quartzitic sand |  |  | 3.1 | [20 empty] | 267 | 315 |  |  |  | 572 | [33 empty] | 75 | 150 |  |  | 17.1 |  |  | 33.9 |  | 46.2
| 872 | Celik et al. | 2015 | 35–50–15 | 446 | 156 | [7 empty] | 290 |  |  | LP |  |  | 922 | 922 | 161.35 |  | 4.61 | 164.3465 | 0.2680233 | 0.2730008 | 0.6529284 | 0.6529284 | 922 |  |  | 19 | Basalt | [13 empty] | 922 |  |  | 4.75 | Quartzitic sand |  |  | 3.1 | [20 empty] | 282 | 345 |  |  |  | 635 | [33 empty] | 75 | 150 |  |  | 12.9 |  |  | 26 |  | 39.3
| 873 | Celik et al. | 2015 | 25–60–15 | 444 | 111 | [7 empty] | 333 |  |  | LP |  |  | 922 | 922 | 161.35 |  | 4.61 | 164.3465 | 0.2907207 | 0.2961198 | 0.6019523 | 0.6019523 | 922 |  |  | 19 | Basalt | [13 empty] | 922 |  |  | 4.75 | Quartzitic sand |  |  | 3.1 | [20 empty] | 340 | 360 |  |  |  | 667 | [33 empty] | 75 | 150 |  |  | 10.3 |  |  | 20.6 |  | 29.4
| 874 | Celik et al. | 2015 | 55–20–25 | 451 | 248 | [7 empty] | 203 |  |  | LP |  |  | 922 | 922 | 161.35 |  | 6.1774 | 165.36531 | 0.2308298 | 0.2365741 | 0.7581345 | 0.7581345 | 922 |  |  | 19 | Basalt | [13 empty] | 922 |  |  | 4.75 | Quartzitic sand |  |  | 3.1 | [20 empty] | 278 | 390 |  |  |  | 635 | [33 empty] | 75 | 150 |  |  | 19.6 |  |  | 36.3 |  | 42.9
| 875 | Celik et al. | 2015 | 45–30–25 | 449 | 202 | [7 empty] | 247 |  |  | LP |  |  | 922 | 922 | 161.35 |  | 5.2554 | 164.76601 | 0.2478495 | 0.2530968 | 0.7060738 | 0.7060738 | 922 |  |  | 19 | Basalt | [13 empty] | 922 |  |  | 4.75 | Quartzitic sand |  |  | 3.1 | [20 empty] | 214 | 270 |  |  |  | 622 | [33 empty] | 75 | 150 |  |  | 14.9 |  |  | 31.5 |  | 43.3
| 876 | Celik et al. | 2015 | 35–40–25 | 447 | 156 | [7 empty] | 291 |  |  | LP |  |  | 922 | 922 | 161.35 |  | 5.2554 | 164.76601 | 0.2675788 | 0.2732438 | 0.654013 | 0.654013 | 922 |  |  | 19 | Basalt | [13 empty] | 922 |  |  | 4.75 | Quartzitic sand |  |  | 3.1 | [20 empty] | 245 | 300 |  |  |  | 653 | [33 empty] | 75 | 150 |  |  | 12.4 |  |  | 28.9 |  | 41.8
| 877 | Celik et al. | 2015 | 25–50–25 | 445 | 111 | [7 empty] | 334 |  |  | LP |  |  | 922 | 922 | 161.35 |  | 5.2554 | 164.76601 | 0.2901978 | 0.2963417 | 0.6030369 | 0.6030369 | 922 |  |  | 19 | Basalt | [13 empty] | 922 |  |  | 4.75 | Quartzitic sand |  |  | 3.1 | [20 empty] | 285 | 345 |  |  |  | 692 | [33 empty] | 75 | 150 |  |  | 10.1 |  |  | 20.6 |  | 32.8
57 | 878 | Chopra et al. | 2015 | 0RHA | 550 | [6 empty] | RHA | [7 empty] | 590 | 910 | 226 |  | 5.5 | 229.575 | 0.4109091 | 0.4174091 | 0.9322034 | 0.6043956 | 590 |  | 2.66 | 12.5 |  |  |  | 6.83 | 0.56 | [9 empty] | 910 |  | 2.567 | 4.75 | River sand |  |  | 2.465 | 1.914 | [24 empty] | 730 | EFNARC |  |  |  |  | EFNARC | 6 |  |  |  | 5 | EFNARC | [5 empty] | 1 |  | EFNARC |  |  |  | 150 |  |  | 28.9908 |  |  | 36.6972 | 39.8165
| 879 | Chopra et al. | 2015 | 10RHA | 495 |  |  |  |  | 55 |  | RHA | [7 empty] | 590 | 910 | 226 |  | 5.5 | 229.575 | 0.4109091 | 0.4174091 | 0.9322034 | 0.6043956 | 590 |  | 2.66 | 12.5 |  |  |  | 6.83 | 0.56 | [9 empty] | 910 |  | 2.567 | 4.75 | River sand |  |  | 2.465 | 1.914 | [24 empty] | 700 | EFNARC |  |  |  |  | EFNARC | 9 |  |  |  | 18 | EFNARC | [5 empty] | 0.9 |  | EFNARC |  |  |  | 150 |  |  | 32.844 |  |  | 41.2844 | 46.6055
| 880 | Chopra et al. | 2015 | 15RHA | 468 |  |  |  |  | 83 |  | RHA | [7 empty] | 590 | 910 | 226 |  | 5.5 | 229.575 | 0.4101633 | 0.4166515 | 0.9338983 | 0.6054945 | 590 |  | 2.66 | 12.5 |  |  |  | 6.83 | 0.56 | [9 empty] | 910 |  | 2.567 | 4.75 | River sand |  |  | 2.465 | 1.914 | [24 empty] | 670 | EFNARC |  |  |  |  | EFNARC | 11 |  |  |  | 25 | EFNARC | [5 empty] | 0.8 |  | EFNARC |  |  |  | 150 |  |  | 36.3303 |  |  | 48.8073 | 53.945
| 881 | Chopra et al. | 2015 | 20RHA | 440 |  |  |  |  | 110 |  | RHA | [7 empty] | 590 | 910 | 226 |  | 5.5 | 229.575 | 0.4109091 | 0.4174091 | 0.9322034 | 0.6043956 | 590 |  | 2.66 | 12.5 |  |  |  | 6.83 | 0.56 | [9 empty] | 910 |  | 2.567 | 4.75 | River sand |  |  | 2.465 | 1.914 | [24 empty] | 600 | EFNARC |  |  |  |  | EFNARC | 13 |  |  |  | 30 | EFNARC | [7 empty] | EFNARC |  |  |  | 150 |  |  | 30.4587 |  |  | 40.367 | 53.0275
58 | 882 | Hemalatha et al. | 2015 | SCC1 | 490 | [14 empty] | 758 | 865 | 221 |  | 4.9 | 224.185 | 0.4510204 | 0.4575204 | 0.646438 | 0.566474 | 758 |  | 2.56 | 12.5 | Gravel | [13 empty] | 865 |  | 2.64 | 3 | Crushed sand | [13 empty] | 3.15 | 2.5 |  | 2,2 | [6 empty] | 359 | 405 |  |  |  | 700 | EFNARC | [5 empty] | 6 | [10 empty] | 1 |  | EFNARC |  |  |  | 150 |  |  | 23 |  |  | 39 |  | 42
| 883 | Hemalatha et al. | 2015 | SCC2 | 480 | 96 | [13 empty] | 699 | 819 | 220 |  | 10.1 | 226.565 | 0.3819444 | 0.393342 | 0.8240343 | 0.7032967 | 699 |  | 2.56 | 12.5 | Gravel | [13 empty] | 819 |  | 2.64 | 3 | Crushed sand | [13 empty] | 3.15 | 2.5 |  | 2,3 | [11 empty] | 680 | EFNARC | [5 empty] | 7 | [10 empty] | 0.9 |  | EFNARC |  |  |  | 150 |  |  | 34 |  |  | 53 |  | 65
| 884 | Hemalatha et al. | 2015 | SCC3 | 490 | 98 |  | 49 | [11 empty] | 683 | 838 | 186 |  | 11.6 | 193.54 | 0.2919937 | 0.3038305 | 0.9326501 | 0.7601432 | 683 |  | 2.56 | 12.5 | Gravel | [13 empty] | 838 |  | 2.64 | 3 | Crushed sand | [13 empty] | 3.15 | 2.5 |  | 2,4 | [11 empty] | 655 | EFNARC | [5 empty] | 10 | [10 empty] | 0.82 |  | EFNARC |  |  |  | 150 |  |  | 51 |  |  | 75 |  | 82
59 | 885 | Jalal et al. | 2015 | HPSCC400 | 400 | [8 empty] | 177 |  |  | LP |  |  | 578 | 1003 | 152 |  | 4.5 | 154.925 | 0.38 | 0.3873125 | 0.6920415 | 0.3988036 | 578 | 1.45 | 2.6 | 12.5 | Crushed limestone |  |  |  | 0.4 | [9 empty] | 1003 | 1.46 | 2.62 | 4.75 | Silica aggregate sand |  |  |  | 2.72 | [9 empty] | 3.15 | 2.13 |  | 2.2 |  |  |  |  | 2.7 | [6 empty] | 750 | EFNARC | 500 | 2 |  |  |  | 9 | [16 empty] | 150 |  |  | 36.4 |  |  | 51.8 |  | 53.1
| 886 | Jalal et al. | 2015 | HPSCC500 | 500 | [8 empty] | 177 |  |  | LP |  |  | 578 | 1003 | 190 |  | 5.62 | 193.653 | 0.38 | 0.387306 | 0.8650519 | 0.4985045 | 578 | 1.45 | 2.6 | 12.5 | Crushed limestone |  |  |  | 0.4 | [9 empty] | 1003 | 1.46 | 2.62 | 4.75 | Silica aggregate sand |  |  |  | 2.72 | [9 empty] | 3.15 | 2.13 |  | 2.2 |  |  |  |  | 2.7 | [6 empty] | 840 | EFNARC | 500 | 1.5 |  |  |  | 4 | [16 empty] | 150 |  |  | 40.2 |  |  | 52.5 |  | 53.2
| 887 | Jalal et al. | 2015 | HPSCC400FA5% | 380 | 20 | [7 empty] | 177 |  |  | LP |  |  | 578 | 1003 | 152 |  | 4.5 | 154.925 | 0.38 | 0.3873125 | 0.6920415 | 0.3988036 | 578 | 1.45 | 2.6 | 12.5 | Crushed limestone |  |  |  | 0.4 | [9 empty] | 1003 | 1.46 | 2.62 | 4.75 | Silica aggregate sand |  |  |  | 2.72 | [9 empty] | 3.15 | 2.13 |  | 2.2 |  |  |  |  | 2.7 | [6 empty] | 760 | EFNARC | 500 | 2 |  |  |  | 8 | [16 empty] | 150 |  |  | 32.7 |  |  | 40.4 |  | 50.3
| 888 | Jalal et al. | 2015 | HPSCC400FA10% | 360 | 40 | [7 empty] | 177 |  |  | LP |  |  | 578 | 1003 | 152 |  | 4.5 | 154.925 | 0.38 | 0.3873125 | 0.6920415 | 0.3988036 | 578 | 1.45 | 2.6 | 12.5 | Crushed limestone |  |  |  | 0.4 | [9 empty] | 1003 | 1.46 | 2.62 | 4.75 | Silica aggregate sand |  |  |  | 2.72 | [9 empty] | 3.15 | 2.13 |  | 2.2 |  |  |  |  | 2.7 | [6 empty] | 800 | EFNARC | 500 | 1.7 |  |  |  | 7 | [16 empty] | 150 |  |  | 26.9 |  |  | 37.3 |  | 52.5
| 889 | Jalal et al. | 2015 | HPSCC400FA15% | 340 | 60 | [7 empty] | 177 |  |  | LP |  |  | 578 | 1003 | 152 |  | 4.5 | 154.925 | 0.38 | 0.3873125 | 0.6920415 | 0.3988036 | 578 | 1.45 | 2.6 | 12.5 | Crushed limestone |  |  |  | 0.4 | [9 empty] | 1003 | 1.46 | 2.62 | 4.75 | Silica aggregate sand |  |  |  | 2.72 | [9 empty] | 3.15 | 2.13 |  | 2.2 |  |  |  |  | 2.7 | [6 empty] | 830 | EFNARC | 500 | 1.5 |  |  |  | 6 | [16 empty] | 150 |  |  | 22.4 |  |  | 34.2 |  | 55
| 890 | Jalal et al. | 2015 | HPSCC500FA5% | 475 | 25 | [7 empty] | 177 |  |  | LP |  |  | 578 | 1003 | 190 |  | 5.62 | 193.653 | 0.38 | 0.387306 | 0.8650519 | 0.4985045 | 578 | 1.45 | 2.6 | 12.5 | Crushed limestone |  |  |  | 0.4 | [9 empty] | 1003 | 1.46 | 2.62 | 4.75 | Silica aggregate sand |  |  |  | 2.72 | [9 empty] | 3.15 | 2.13 |  | 2.2 |  |  |  |  | 2.7 | [6 empty] | 870 | EFNARC | 500 | 1.3 |  |  |  | 3.5 | [16 empty] | 150 |  |  | 33.2 |  |  | 43.1 |  | 53
| 891 | Jalal et al. | 2015 | HPSCC500FA10% | 450 | 50 | [7 empty] | 177 |  |  | LP |  |  | 578 | 1003 | 190 |  | 5.62 | 193.653 | 0.38 | 0.387306 | 0.8650519 | 0.4985045 | 578 | 1.45 | 2.6 | 12.5 | Crushed limestone |  |  |  | 0.4 | [9 empty] | 1003 | 1.46 | 2.62 | 4.75 | Silica aggregate sand |  |  |  | 2.72 | [9 empty] | 3.15 | 2.13 |  | 2.2 |  |  |  |  | 2.7 | [6 empty] | 890 | EFNARC | 500 | 1.1 |  |  |  | 2.5 | [16 empty] | 150 |  |  | 31.5 |  |  | 40.3 |  | 56.3
| 892 | Jalal et al. | 2015 | HPSCC500FA15% | 425 | 75 | [7 empty] | 177 |  |  | LP |  |  | 578 | 1003 | 190 |  | 5.62 | 193.653 | 0.38 | 0.387306 | 0.8650519 | 0.4985045 | 578 | 1.45 | 2.6 | 12.5 | Crushed limestone |  |  |  | 0.4 | [9 empty] | 1003 | 1.46 | 2.62 | 4.75 | Silica aggregate sand |  |  |  | 2.72 | [9 empty] | 3.15 | 2.13 |  | 2.2 |  |  |  |  | 2.7 | [6 empty] | 910 | EFNARC | 500 | 0.9 |  |  |  | 2.5 | [16 empty] | 150 |  |  | 30.1 |  |  | 36.1 |  | 60.2
| 893 | Jalal et al. | 2015 | HPSCC400SF10% | 360 |  |  |  | 40 |  |  |  |  | 177 |  |  | LP |  |  | 578 | 1003 | 152 |  | 4.5 | 154.925 | 0.38 | 0.3873125 | 0.6920415 | 0.3988036 | 578 | 1.45 | 2.6 | 12.5 | Crushed limestone |  |  |  | 0.4 | [9 empty] | 1003 | 1.46 | 2.62 | 4.75 | Silica aggregate sand |  |  |  | 2.72 | [9 empty] | 3.15 | 2.13 |  | 2.2 |  |  |  |  | 2.7 | [6 empty] | 650 | EFNARC | 500 | 2.2 |  |  |  | 10 | [16 empty] | 150 |  |  | 48.7 |  |  | 56.5 |  | 58.1
| 894 | Jalal et al. | 2015 | HPSCC500SF10% | 450 |  |  |  | 50 |  |  |  |  | 177 |  |  | LP |  |  | 578 | 1003 | 190 |  | 5.62 | 193.653 | 0.38 | 0.387306 | 0.8650519 | 0.4985045 | 578 | 1.45 | 2.6 | 12.5 | Crushed limestone |  |  |  | 0.4 | [9 empty] | 1003 | 1.46 | 2.62 | 4.75 | Silica aggregate sand |  |  |  | 2.72 | [9 empty] | 3.15 | 2.13 |  | 2.2 |  |  |  |  | 2.7 | [6 empty] | 760 | EFNARC | 500 | 2.2 |  |  |  | 5 | [16 empty] | 150 |  |  | 43.9 |  |  | 63.4 |  | 65.1
60 | 895 | Kannan | 2015 | NSCC | 400 | [14 empty] | 800 | 880 | 220 |  | 8 | 225.2 | 0.55 | 0.563 | 0.5 | 0.4545455 | 800 | 1.64 | 2.78 | 12.5 |  |  |  | 6.89 | 0.36 | [9 empty] | 880 | 1.752 | 2.53 | 4.75 |  |  |  | 2.48 | 2.01 | [9 empty] | 3.13 |  |  |  | 2.58 | 2.08 | [9 empty] | 740.138 | EFNARC | [5 empty] | 3.89189 | 3.89189 | [9 empty] | 0.939252 |  | EFNARC |  |  |  | 100 | [5 empty] | 40.77
| 896 | Kannan | 2015 | R1 | 380 |  |  |  |  | 20 |  | RHA | [7 empty] | 800 | 880 | 220 |  | 8 | 225.2 | 0.55 | 0.563 | 0.5 | 0.4545455 | 800 | 1.64 | 2.78 | 12.5 |  |  |  | 6.89 | 0.36 | [9 empty] | 880 | 1.752 | 2.53 | 4.75 |  |  |  | 2.48 | 2.01 | [9 empty] | 3.13 |  |  |  | 2.58 | 2.08 | [9 empty] | 700.099 | EFNARC | [5 empty] | 3.94595 | 3.94595 | [9 empty] | 0.929907 |  | EFNARC |  |  |  | 100 | [5 empty] | 43.4
| 897 | Kannan | 2015 | R2 | 360 |  |  |  |  | 40 |  | RHA | [7 empty] | 800 | 880 | 220 |  | 8 | 225.2 | 0.55 | 0.563 | 0.5 | 0.4545455 | 800 | 1.64 | 2.78 | 12.5 |  |  |  | 6.89 | 0.36 | [9 empty] | 880 | 1.752 | 2.53 | 4.75 |  |  |  | 2.48 | 2.01 | [9 empty] | 3.13 |  |  |  | 2.58 | 2.08 | [9 empty] | 670.24 | EFNARC | [5 empty] | 3.94595 | 3.94595 | [9 empty] | 0.870093 |  | EFNARC |  |  |  | 100 | [5 empty] | 47.71
| 898 | Kannan | 2015 | R3 | 340 |  |  |  |  | 60 |  | RHA | [7 empty] | 800 | 880 | 220 |  | 8 | 225.2 | 0.55 | 0.563 | 0.5 | 0.4545455 | 800 | 1.64 | 2.78 | 12.5 |  |  |  | 6.89 | 0.36 | [9 empty] | 880 | 1.752 | 2.53 | 4.75 |  |  |  | 2.48 | 2.01 | [9 empty] | 3.13 |  |  |  | 2.58 | 2.08 | [9 empty] | 609.835 | EFNARC | [5 empty] | 4.97297 | 4.97297 | [9 empty] | 0.819626 |  | EFNARC |  |  |  | 100 | [5 empty] | 51.03
| 899 | Kannan | 2015 | R4 | 320 |  |  |  |  | 80 |  | RHA | [7 empty] | 800 | 880 | 220 |  | 8 | 225.2 | 0.55 | 0.563 | 0.5 | 0.4545455 | 800 | 1.64 | 2.78 | 12.5 |  |  |  | 6.89 | 0.36 | [9 empty] | 880 | 1.752 | 2.53 | 4.75 |  |  |  | 2.48 | 2.01 | [9 empty] | 3.13 |  |  |  | 2.58 | 2.08 | [9 empty] | 579.977 | EFNARC | [5 empty] | 5.94595 | 5.94595 | [9 empty] | 0.78972 |  | EFNARC |  |  |  | 100 | [5 empty] | 44.19
| 900 | Kannan | 2015 | R5 | 300 |  |  |  |  | 100 |  | RHA | [7 empty] | 800 | 880 | 220 |  | 8 | 225.2 | 0.55 | 0.563 | 0.5 | 0.4545455 | 800 | 1.64 | 2.78 | 12.5 |  |  |  | 6.89 | 0.36 | [9 empty] | 880 | 1.752 | 2.53 | 4.75 |  |  |  | 2.48 | 2.01 | [9 empty] | 3.13 |  |  |  | 2.58 | 2.08 | [9 empty] | 550.117 | EFNARC | [5 empty] | 6.97297 | 6.97297 | [9 empty] | 0.709346 |  | EFNARC |  |  |  | 100 | [5 empty] | 41.92
| 901 | Kannan | 2015 | R6 | 280 |  |  |  |  | 120 |  | RHA | [7 empty] | 800 | 880 | 220 |  | 8 | 225.2 | 0.55 | 0.563 | 0.5 | 0.4545455 | 800 | 1.64 | 2.78 | 12.5 |  |  |  | 6.89 | 0.36 | [9 empty] | 880 | 1.752 | 2.53 | 4.75 |  |  |  | 2.48 | 2.01 | [9 empty] | 3.13 |  |  |  | 2.58 | 2.08 | [9 empty] | 494.806 | EFNARC | [5 empty] | 8 | 8 | [9 empty] | 0.619626 |  | EFNARC |  |  |  | 100 | [5 empty] | 37.02
| 902 | Kannan | 2015 | M1 | 380 |  |  |  | 20 |  |  | RHA | [7 empty] | 800 | 880 | 220 |  | 8 | 225.2 | 0.55 | 0.563 | 0.5 | 0.4545455 | 800 | 1.64 | 2.78 | 12.5 |  |  |  | 6.89 | 0.36 | [9 empty] | 880 | 1.752 | 2.53 | 4.75 |  |  |  | 2.48 | 2.01 | [9 empty] | 3.13 |  |  |  | 2.58 | 2.08 | [9 empty] | 734.764 | EFNARC | [5 empty] | 4.21622 | 4.21622 | [9 empty] | 0.9 |  | EFNARC |  |  |  | 100 | [5 empty] | 48.28
| 903 | Kannan | 2015 | M2 | 360 |  |  |  | 40 |  |  | RHA | [7 empty] | 800 | 880 | 220 |  | 8 | 225.2 | 0.55 | 0.563 | 0.5 | 0.4545455 | 800 | 1.64 | 2.78 | 12.5 |  |  |  | 6.89 | 0.36 | [9 empty] | 880 | 1.752 | 2.53 | 4.75 |  |  |  | 2.48 | 2.01 | [9 empty] | 3.13 |  |  |  | 2.58 | 2.08 | [9 empty] | 709.271 | EFNARC | [5 empty] | 4.86486 | 4.86486 | [9 empty] | 0.849533 |  | EFNARC |  |  |  | 100 | [5 empty] | 51.91
| 904 | Kannan | 2015 | M3 | 340 |  |  |  | 60 |  |  | RHA | [7 empty] | 800 | 880 | 220 |  | 8 | 225.2 | 0.55 | 0.563 | 0.5 | 0.4545455 | 800 | 1.64 | 2.78 | 12.5 |  |  |  | 6.89 | 0.36 | [9 empty] | 880 | 1.752 | 2.53 | 4.75 |  |  |  | 2.48 | 2.01 | [9 empty] | 3.13 |  |  |  | 2.58 | 2.08 | [9 empty] | 689.593 | EFNARC | [5 empty] | 5.78378 | 5.78378 | [9 empty] | 0.819626 |  | EFNARC |  |  |  | 100 | [5 empty] | 54.53
| 905 | Kannan | 2015 | M4 | 320 |  |  |  | 80 |  |  | RHA | [7 empty] | 800 | 880 | 220 |  | 8 | 225.2 | 0.55 | 0.563 | 0.5 | 0.4545455 | 800 | 1.64 | 2.78 | 12.5 |  |  |  | 6.89 | 0.36 | [9 empty] | 880 | 1.752 | 2.53 | 4.75 |  |  |  | 2.48 | 2.01 | [9 empty] | 3.13 |  |  |  | 2.58 | 2.08 | [9 empty] | 677.917 | EFNARC | [5 empty] | 6.32432 | 6.32432 | [9 empty] | 0.739252 |  | EFNARC |  |  |  | 100 | [5 empty] | 57.17
| 906 | Kannan | 2015 | M5 | 300 |  |  |  | 100 |  |  | RHA | [7 empty] | 800 | 880 | 220 |  | 8 | 225.2 | 0.55 | 0.563 | 0.5 | 0.4545455 | 800 | 1.64 | 2.78 | 12.5 |  |  |  | 6.89 | 0.36 | [9 empty] | 880 | 1.752 | 2.53 | 4.75 |  |  |  | 2.48 | 2.01 | [9 empty] | 3.13 |  |  |  | 2.58 | 2.08 | [9 empty] | 655.329 | EFNARC | [5 empty] | 7.18919 | 7.18919 | [9 empty] | 0.628972 |  | EFNARC |  |  |  | 100 | [5 empty] | 53.74
| 907 | Kannan | 2015 | M6 | 280 |  |  |  | 120 |  |  | RHA | [7 empty] | 800 | 880 | 220 |  | 8 | 225.2 | 0.55 | 0.563 | 0.5 | 0.4545455 | 800 | 1.64 | 2.78 | 12.5 |  |  |  | 6.89 | 0.36 | [9 empty] | 880 | 1.752 | 2.53 | 4.75 |  |  |  | 2.48 | 2.01 | [9 empty] | 3.13 |  |  |  | 2.58 | 2.08 | [9 empty] | 610.201 | EFNARC | [5 empty] | 7.94595 | 7.94595 | [9 empty] | 0.58785 |  | EFNARC |  |  |  | 100 | [5 empty] | 51.4
| 908 | Kannan | 2015 | RM1 | 360 |  |  |  | 20 | 20 |  | RHA | [7 empty] | 800 | 880 | 220 |  | 8 | 225.2 | 0.55 | 0.563 | 0.5 | 0.4545455 | 800 | 1.64 | 2.78 | 12.5 |  |  |  | 6.89 | 0.36 | [9 empty] | 880 | 1.752 | 2.53 | 4.75 |  |  |  | 2.48 | 2.01 | [9 empty] | 3.13 |  |  |  | 2.58 | 2.08 | [9 empty] | 694.521 | EFNARC | [5 empty] | 3.45946 | 3.45946 | [9 empty] | 0.919626 |  | EFNARC |  |  |  | 100 | [5 empty] | 49.52
| 909 | Kannan | 2015 | RM2 | 320 |  |  |  | 40 | 40 |  | RHA | [7 empty] | 800 | 880 | 220 |  | 8 | 225.2 | 0.55 | 0.563 | 0.5 | 0.4545455 | 800 | 1.64 | 2.78 | 12.5 |  |  |  | 6.89 | 0.36 | [9 empty] | 880 | 1.752 | 2.53 | 4.75 |  |  |  | 2.48 | 2.01 | [9 empty] | 3.13 |  |  |  | 2.58 | 2.08 | [9 empty] | 648.664 | EFNARC | [5 empty] | 5.83784 | 5.83784 | [9 empty] | 0.859813 |  | EFNARC |  |  |  | 100 | [5 empty] | 53.22
| 910 | Kannan | 2015 | RM3 | 280 |  |  |  | 60 | 60 |  | RHA | [7 empty] | 800 | 880 | 220 |  | 8 | 225.2 | 0.55 | 0.563 | 0.5 | 0.4545455 | 800 | 1.64 | 2.78 | 12.5 |  |  |  | 6.89 | 0.36 | [9 empty] | 880 | 1.752 | 2.53 | 4.75 |  |  |  | 2.48 | 2.01 | [9 empty] | 3.13 |  |  |  | 2.58 | 2.08 | [9 empty] | 573.714 | EFNARC | [5 empty] | 7.08108 | 7.08108 | [9 empty] | 0.809346 |  | EFNARC |  |  |  | 100 | [5 empty] | 55.67
| 911 | Kannan | 2015 | RM4 | 240 |  |  |  | 80 | 80 |  | RHA | [7 empty] | 800 | 880 | 220 |  | 8 | 225.2 | 0.55 | 0.563 | 0.5 | 0.4545455 | 800 | 1.64 | 2.78 | 12.5 |  |  |  | 6.89 | 0.36 | [9 empty] | 880 | 1.752 | 2.53 | 4.75 |  |  |  | 2.48 | 2.01 | [9 empty] | 3.13 |  |  |  | 2.58 | 2.08 | [9 empty] | 522.037 | EFNARC | [5 empty] | 8.43243 | 8.43243 | [9 empty] | 0.699065 |  | EFNARC |  |  |  | 100 | [5 empty] | 45
61 | 912 | Kostrzanowska-Siedlarz and Gołaszewski | 2015 | M1 | 558.3 | [14 empty] | 971.1 | 756.6 | 167.5 |  | 14 | 176.74 | 0.3000179 | 0.3165682 | 0.574915 | 0.7379064 | 323.7 |  | 2.74 | 16 | [5 empty] | 323.7 |  | 2.74 | 8 | [5 empty] | 756.6 |  | 2.62 | 2 | River sand | [13 empty] | 3.15 |  |  | 2.2 | [35 empty] | 100 | [5 empty] | 60
| 913 | Kostrzanowska-Siedlarz and Gołaszewski | 2015 | M2 | 512.7 |  |  | 57 | [11 empty] | 1038.2 | 653.2 | 170.9 |  | 14.2 | 180.272 | 0.2999824 | 0.3164332 | 0.5487382 | 0.8721678 | 346.1 |  | 2.74 | 16 | [5 empty] | 346.1 |  | 2.74 | 8 | [5 empty] | 653.2 |  | 2.62 | 2 | River sand | [13 empty] | 3.15 |  |  | 2.2 | [11 empty] | 385 | [23 empty] | 100 | [5 empty] | 71
| 914 | Kostrzanowska-Siedlarz and Gołaszewski | 2015 | M3 | 575.6 | [14 empty] | 1042.4 | 655.9 | 172.7 |  | 20.1 | 185.966 | 0.3000347 | 0.323082 | 0.5521873 | 0.8775728 | 347.5 |  | 2.74 | 16 | [5 empty] | 347.5 |  | 2.74 | 8 | [5 empty] | 655.9 |  | 2.62 | 2 | River sand | [13 empty] | 3.15 |  |  | 2.2 | [11 empty] | 655 | [23 empty] | 100 | [5 empty] | 87.8
| 915 | Kostrzanowska-Siedlarz and Gołaszewski | 2015 | M4 | 487.4 |  |  | 54.2 | [11 empty] | 974.4 | 759.2 | 162.5 |  | 19 | 175.04 | 0.3000369 | 0.3231905 | 0.5558292 | 0.7133825 | 324.8 |  | 2.74 | 16 | [5 empty] | 324.8 |  | 2.74 | 8 | [5 empty] | 759.2 |  | 2.62 | 2 | River sand | [13 empty] | 3.15 |  |  | 2.2 | [11 empty] | 380 | [23 empty] | 100 | [5 empty] | 65
| 916 | Kostrzanowska-Siedlarz and Gołaszewski | 2015 | M5 | 516.8 | [14 empty] | 1037.3 | 652.6 | 196.4 |  | 12.9 | 204.914 | 0.380031 | 0.3965054 | 0.4982165 | 0.7919093 | 345.8 |  | 2.74 | 16 | [5 empty] | 345.8 |  | 2.74 | 8 | [5 empty] | 652.6 |  | 2.62 | 2 | River sand | [13 empty] | 3.15 |  |  | 2.2 | [11 empty] | 690 | [23 empty] | 100 | [5 empty] | 72.9
| 917 | Kostrzanowska-Siedlarz and Gołaszewski | 2015 | M6 | 438.6 |  |  | 48.7 | [11 empty] | 969.9 | 755.7 | 185.2 |  | 12.2 | 193.252 | 0.3800534 | 0.3965771 | 0.5024229 | 0.6448326 | 323.3 |  | 2.74 | 16 | [5 empty] | 323.3 |  | 2.74 | 8 | [5 empty] | 755.7 |  | 2.62 | 2 | River sand | [13 empty] | 3.15 |  |  | 2.2 | [11 empty] | 425 | [23 empty] | 100 | [5 empty] | 82.6
| 918 | Kostrzanowska-Siedlarz and Gołaszewski | 2015 | M7 | 491.7 | [14 empty] | 973.2 | 758.3 | 186.8 |  | 17.2 | 198.152 | 0.3799064 | 0.4029937 | 0.5052404 | 0.6484241 | 324.4 |  | 2.74 | 16 | [5 empty] | 324.4 |  | 2.74 | 8 | [5 empty] | 758.3 |  | 2.62 | 2 | River sand | [13 empty] | 3.15 |  |  | 2.2 | [11 empty] | 695 | [23 empty] | 100 | [5 empty] | 67.3
| 919 | Kostrzanowska-Siedlarz and Gołaszewski | 2015 | M8 | 452.7 |  |  | 50.3 | [11 empty] | 1040.6 | 654.7 | 191.1 |  | 17.6 | 202.716 | 0.3799205 | 0.4030139 | 0.483375 | 0.7682908 | 346.9 |  | 2.74 | 16 | [5 empty] | 346.9 |  | 2.74 | 8 | [5 empty] | 654.7 |  | 2.62 | 2 | River sand | [13 empty] | 3.15 |  |  | 2.2 | [11 empty] | 630 | [23 empty] | 100 | [5 empty] | 80.7
| 920 | Kostrzanowska-Siedlarz and Gołaszewski | 2015 | M9 | 638.8 | [14 empty] | 977.8 | 615.2 | 191.6 |  | 16 | 202.16 | 0.2999374 | 0.3164684 | 0.6533033 | 1.038362 | 325.9 |  | 2.74 | 16 | [5 empty] | 325.9 |  | 2.74 | 8 | [5 empty] | 615.2 |  | 2.62 | 2 | River sand | [13 empty] | 3.15 |  |  | 2.2 | [11 empty] | 690 | [23 empty] | 100 | [5 empty] | 101.8
| 921 | Kostrzanowska-Siedlarz and Gołaszewski | 2015 | M10 | 542.1 |  |  | 60.2 | [11 empty] | 916.3 | 714 | 180.7 |  | 15.1 | 190.666 | 0.3000166 | 0.3165632 | 0.6573175 | 0.8435574 | 305.4 |  | 2.74 | 16 | [5 empty] | 305.4 |  | 2.74 | 8 | [5 empty] | 714 |  | 2.62 | 2 | River sand | [13 empty] | 3.15 |  |  | 2.2 | [11 empty] | 460 | [23 empty] | 100 | [5 empty] | 92
| 922 | Kostrzanowska-Siedlarz and Gołaszewski | 2015 | M11 | 608.7 | [14 empty] | 920.2 | 717 | 182.6 |  | 21.3 | 196.658 | 0.2999836 | 0.3230787 | 0.6614866 | 0.848954 | 306.7 |  | 2.74 | 16 | [5 empty] | 306.7 |  | 2.74 | 8 | [5 empty] | 717 |  | 2.62 | 2 | River sand | [13 empty] | 3.15 |  |  | 2.2 | [11 empty] | 760 | [23 empty] | 100 | [5 empty] | 83.2
| 923 | Kostrzanowska-Siedlarz and Gołaszewski | 2015 | M12 | 557.9 |  |  | 62 | [11 empty] | 981.6 | 617.6 | 186 |  | 21.7 | 200.322 | 0.3000484 | 0.3231521 | 0.63152 | 1.003724 | 327.2 |  | 2.74 | 16 | [5 empty] | 327.2 |  | 2.74 | 8 | [5 empty] | 617.6 |  | 2.62 | 2 | River sand | [13 empty] | 3.15 |  |  | 2.2 | [11 empty] | 700 | [23 empty] | 100 | [5 empty] | 105.3
| 924 | Kostrzanowska-Siedlarz and Gołaszewski | 2015 | M13 | 546.3 | [14 empty] | 915.4 | 713.3 | 207.6 |  | 13.7 | 216.642 | 0.380011 | 0.3965623 | 0.5967883 | 0.7658769 | 305.1 |  | 2.74 | 16 | [5 empty] | 305.1 |  | 2.74 | 8 | [5 empty] | 713.3 |  | 2.62 | 2 | River sand | [13 empty] | 3.15 |  |  | 2.2 | [11 empty] | 730 | [23 empty] | 100 | [5 empty] | 70.1
| 925 | Kostrzanowska-Siedlarz and Gołaszewski | 2015 | M14 | 501.7 |  |  | 55.7 | [11 empty] | 976.5 | 614.4 | 211.8 |  | 13.9 | 220.974 | 0.3799785 | 0.396437 | 0.5708141 | 0.9072265625 | 325.5 |  | 2.74 | 16 | [5 empty] | 325.5 |  | 2.74 | 8 | [5 empty] | 614.4 |  | 2.62 | 2 | River sand | [13 empty] | 3.15 |  |  | 2.2 | [11 empty] | 715 | [23 empty] | 100 | [5 empty] | 82.9
| 926 | Kostrzanowska-Siedlarz and Gołaszewski | 2015 | M15 | 562.7 | [14 empty] | 980.3 | 616.8 | 213.8 |  | 19.7 | 226.802 | 0.3799538 | 0.4030602 | 0.574008 | 0.9122892 | 326.8 |  | 2.74 | 16 | [5 empty] | 326.8 |  | 2.74 | 8 | [5 empty] | 616.8 |  | 2.62 | 2 | River sand | [13 empty] | 3.15 |  |  | 2.2 | [11 empty] | 765 | [23 empty] | 100 | [5 empty] | 83
| 927 | Kostrzanowska-Siedlarz and Gołaszewski | 2015 | M16 | 478.7 |  |  | 53.2 | [11 empty] | 918.5 | 715.7 | 202.1 |  | 18.6 | 214.376 | 0.3799586 | 0.4030382 | 0.5790964 | 0.7431885 | 306.2 |  | 2.74 | 16 | [5 empty] | 306.2 |  | 2.74 | 8 | [5 empty] | 715.7 |  | 2.62 | 2 | River sand | [13 empty] | 3.15 |  |  | 2.2 | [11 empty] | 700 | [23 empty] | 100 | [5 empty] | 90.6
| 928 | Kostrzanowska-Siedlarz and Gołaszewski | 2015 | M17 | 493.2 |  |  | 26 | [11 empty] | 1017.2 | 712.1 | 176.5 |  | 15.6 | 186.796 | 0.3399461 | 0.3597766 | 0.5104208 | 0.7291111 | 339.1 |  | 2.74 | 16 | [5 empty] | 339.1 |  | 2.74 | 8 | [5 empty] | 712.1 |  | 2.62 | 2 | River sand | [13 empty] | 3.15 |  |  | 2.2 | [11 empty] | 570 | [23 empty] | 100 | [5 empty] | 93.1
| 929 | Kostrzanowska-Siedlarz and Gołaszewski | 2015 | M18 | 543 |  |  | 28.6 | [11 empty] | 960.1 | 672 | 194.3 |  | 17.1 | 205.586 | 0.339923 | 0.3596676 | 0.5953547 | 0.8505952 | 320 |  | 2.74 | 16 | [5 empty] | 320 |  | 2.74 | 8 | [5 empty] | 672 |  | 2.62 | 2 | River sand | [13 empty] | 3.15 |  |  | 2.2 | [11 empty] | 765 | [23 empty] | 100 | [5 empty] | 85.7
| 930 | Kostrzanowska-Siedlarz and Gołaszewski | 2015 | M19 | 550.8 |  |  | 29 | [11 empty] | 988.5 | 692 | 173.9 |  | 17.4 | 185.384 | 0.299931 | 0.3197378 | 0.5865453 | 0.8378613 | 329.5 |  | 2.74 | 16 | [5 empty] | 329.5 |  | 2.74 | 8 | [5 empty] | 692 |  | 2.62 | 2 | River sand | [13 empty] | 3.15 |  |  | 2.2 | [11 empty] | 510 | [23 empty] | 100 | [5 empty] | 104.5
| 931 | Kostrzanowska-Siedlarz and Gołaszewski | 2015 | M20 | 490.3 |  |  | 25.8 | [11 empty] | 987.2 | 691 | 196.1 |  | 15.5 | 206.33 | 0.3799651 | 0.3997869 | 0.5227917 | 0.7468886 | 329.1 |  | 2.74 | 16 | [5 empty] | 329.1 |  | 2.74 | 8 | [5 empty] | 691 |  | 2.62 | 2 | River sand | [13 empty] | 3.15 |  |  | 2.2 | [11 empty] | 700 | [23 empty] | 100 | [5 empty] | 72.6
| 932 | Kostrzanowska-Siedlarz and Gołaszewski | 2015 | M21 | 521.3 |  |  | 27.4 | [11 empty] | 986 | 690.2 | 186.6 |  | 13.7 | 195.642 | 0.3400765 | 0.3565555 | 0.5564909 | 0.794987 | 328.7 |  | 2.74 | 16 | [5 empty] | 328.7 |  | 2.74 | 8 | [5 empty] | 690.2 |  | 2.62 | 2 | River sand | [13 empty] | 3.15 |  |  | 2.2 | [11 empty] | 640 | [23 empty] | 100 | [5 empty] | 94.4
| 933 | Kostrzanowska-Siedlarz and Gołaszewski | 2015 | M22 | 516.4 |  |  | 27.2 | [11 empty] | 989.6 | 692.7 | 184.8 |  | 19 | 197.34 | 0.3399558 | 0.3630243 | 0.5493129 | 0.7847553 | 329.9 |  | 2.74 | 16 | [5 empty] | 329.9 |  | 2.74 | 8 | [5 empty] | 692.7 |  | 2.62 | 2 | River sand | [13 empty] | 3.15 |  |  | 2.2 | [11 empty] | 705 | [23 empty] | 100 | [5 empty] | 87.8
| 934 | Kostrzanowska-Siedlarz and Gołaszewski | 2015 | M23 | 551.4 | [14 empty] | 987.9 | 691.5 | 187.5 |  | 16.5 | 198.39 | 0.3400435 | 0.3597933 | 0.5581537 | 0.797397 | 329.3 |  | 2.74 | 16 | [5 empty] | 329.3 |  | 2.74 | 8 | [5 empty] | 691.5 |  | 2.62 | 2 | River sand | [13 empty] | 3.15 |  |  | 2.2 | [11 empty] | 700 | [23 empty] | 100 | [5 empty] | 78.7
| 935 | Kostrzanowska-Siedlarz and Gołaszewski | 2015 | M24 | 486.8 |  |  | 54.1 | [11 empty] | 987.7 | 691.4 | 183.9 |  | 16.2 | 194.592 | 0.3399889 | 0.359756 | 0.5476359 | 0.7823257 | 329.2 |  | 2.74 | 16 | [5 empty] | 329.2 |  | 2.74 | 8 | [5 empty] | 691.4 |  | 2.62 | 2 | River sand | [13 empty] | 3.15 |  |  | 2.2 | [11 empty] | 600 | [23 empty] | 100 | [5 empty] | 87.4
| 936 | Kostrzanowska-Siedlarz and Gołaszewski | 2015 | M25 | 538.5 |  |  | 28.3 | [11 empty] | 1008.4 | 634.5 | 192.7 |  | 17 | 203.92 | 0.3399788 | 0.3597742 | 0.5620785 | 0.8933018 | 336.1 |  | 2.74 | 16 | [5 empty] | 336.1 |  | 2.74 | 8 | [5 empty] | 634.5 |  | 2.62 | 2 | River sand | [13 empty] | 3.15 |  |  | 2.2 | [11 empty] | 755 | [23 empty] | 100 | [5 empty] | 95.2
| 937 | Kostrzanowska-Siedlarz and Gołaszewski | 2015 | M26 | 517.6 |  |  | 27.2 | [11 empty] | 944.1 | 735.6 | 185.3 |  | 16.3 | 196.058 | 0.3401248 | 0.3598715 | 0.5770575 | 0.7406199 | 314.7 |  | 2.74 | 16 | [5 empty] | 314.7 |  | 2.74 | 8 | [5 empty] | 735.6 |  | 2.62 | 2 | River sand | [13 empty] | 3.15 |  |  | 2.2 | [11 empty] | 680 | [23 empty] | 100 | [5 empty] | 87.5
| 938 | Kostrzanowska-Siedlarz and Gołaszewski | 2015 | M27 | 518.8 |  |  | 27.3 | [11 empty] | 987.8 | 691.5 | 185.7 |  | 16.4 | 196.524 | 0.3400476 | 0.3598682 | 0.5528447 | 0.7897325 | 329.3 |  | 2.74 | 16 | [5 empty] | 329.3 |  | 2.74 | 8 | [5 empty] | 691.5 |  | 2.62 | 2 | River sand | [13 empty] | 3.15 |  |  | 2.2 | [11 empty] | 675 | [23 empty] | 100 | [5 empty] | 83.4
62 | 939 | Kumar and Prasanna | 2015 | H-1 | 600 | [14 empty] | 660 | 810 | 190 |  | 7.8 | 195.07 | 0.3166667 | 0.3251167 | 0.9090909 | 0.7407407 | 660 |  | 2.62 | 12 | Crushed limestone | [13 empty] | 810 |  | 2.62 | 4 | River sand | [13 empty] | 3.15 |  |  |  | 2.6 | [10 empty] | 725 | EFNARC | 500 | 4.28 |  |  |  | 7.01 | 8.56 | [9 empty] | 0.86 |  | EFNARC |  |  |  | 100 |  |  | 55.2 |  |  | 61.2
| 940 | Kumar and Prasanna | 2015 | H-2 | 540 |  |  |  | 60 | [10 empty] | 660 | 810 | 190 |  | 9 | 195.85 | 0.3166667 | 0.3264167 | 0.9090909 | 0.7407407 | 660 |  | 2.62 | 12 | Crushed limestone | [13 empty] | 810 |  | 2.62 | 4 | River sand | [13 empty] | 3.15 |  |  |  | 2.6 | [10 empty] | 690 | EFNARC | 500 | 4.93 |  |  |  | 6.08 | 8.86 | [9 empty] | 0.94 |  | EFNARC |  |  |  | 100 |  |  | 54.2 |  |  | 61.6
| 941 | Kumar and Prasanna | 2015 | H-3 | 510 |  |  |  | 90 | [10 empty] | 660 | 810 | 190 |  | 8.4 | 195.46 | 0.3166667 | 0.3257667 | 0.9090909 | 0.7407407 | 660 |  | 2.62 | 12 | Crushed limestone | [13 empty] | 810 |  | 2.62 | 4 | River sand | [13 empty] | 3.15 |  |  |  | 2.6 | [10 empty] | 710 | EFNARC | 500 | 4.95 |  |  |  | 6.28 | 8.9 | [9 empty] | 0.97 |  | EFNARC |  |  |  | 100 |  |  | 59.3 |  |  | 64.7
| 942 | Kumar and Prasanna | 2015 | H-4 | 480 |  |  |  | 120 | [10 empty] | 660 | 810 | 190 |  | 7.8 | 195.07 | 0.3166667 | 0.3251167 | 0.9090909 | 0.7407407 | 660 |  | 2.62 | 12 | Crushed limestone | [13 empty] | 810 |  | 2.62 | 4 | River sand | [13 empty] | 3.15 |  |  |  | 2.6 | [10 empty] | 705 | EFNARC | 500 | 5.11 |  |  |  | 7.95 | 10.12 | [9 empty] | 0.95 |  | EFNARC |  |  |  | 100 |  |  | 47.5 |  |  | 56.2
| 943 | Kumar and Prasanna | 2015 | H-5 | 450 |  |  |  | 150 | [10 empty] | 660 | 810 | 190 |  | 7.8 | 195.07 | 0.3166667 | 0.3251167 | 0.9090909 | 0.7407407 | 660 |  | 2.62 | 12 | Crushed limestone | [13 empty] | 810 |  | 2.62 | 4 | River sand | [13 empty] | 3.15 |  |  |  | 2.6 | [10 empty] | 700 | EFNARC | 500 | 5.24 |  |  |  | 10.54 | 12.67 | [9 empty] | 0.96 |  | EFNARC |  |  |  | 100 |  |  | 45 |  |  | 50.3
| 944 | Kumar and Prasanna | 2015 | H-6 | 420 |  |  |  | 180 | [10 empty] | 660 | 810 | 190 |  | 7.2 | 194.68 | 0.3166667 | 0.3244667 | 0.9090909 | 0.7407407 | 660 |  | 2.62 | 12 | Crushed limestone | [13 empty] | 810 |  | 2.62 | 4 | River sand | [13 empty] | 3.15 |  |  |  | 2.6 | [10 empty] | 685 | EFNARC | 500 | 6.13 |  |  |  | 12.02 | 14.14 | [9 empty] | 0.98 |  | EFNARC |  |  |  | 100 |  |  | 43.6 |  |  | 48.7
| 945 | Kumar and Prasanna | 2015 | M-1 | 500 | [14 empty] | 800 | 800 | 190 |  | 6.5 | 194.225 | 0.38 | 0.38845 | 0.625 | 0.625 | 800 |  | 2.62 | 12 | Crushed limestone | [13 empty] | 800 |  | 2.62 | 4 | River sand | [13 empty] | 3.15 |  |  |  | 2.6 | [10 empty] | 660 | EFNARC | 500 | 3.22 |  |  |  | 11.95 | 14.26 | [9 empty] | 0.89 |  | EFNARC |  |  |  | 100 |  |  | 34.3 |  |  | 46.6
| 946 | Kumar and Prasanna | 2015 | M-2 | 450 |  |  |  | 50 | [10 empty] | 800 | 800 | 190 |  | 7.5 | 194.875 | 0.38 | 0.38975 | 0.625 | 0.625 | 800 |  | 2.62 | 12 | Crushed limestone | [13 empty] | 800 |  | 2.62 | 4 | River sand | [13 empty] | 3.15 |  |  |  | 2.6 | [10 empty] | 680 | EFNARC | 500 | 3.89 |  |  |  | 9.34 | 12.95 | [9 empty] | 0.81 |  | EFNARC |  |  |  | 100 |  |  | 38.1 |  |  | 48.4
| 947 | Kumar and Prasanna | 2015 | M-3 | 425 |  |  |  | 75 | [10 empty] | 800 | 800 | 190 |  | 7 | 194.55 | 0.38 | 0.3891 | 0.625 | 0.625 | 800 |  | 2.62 | 12 | Crushed limestone | [13 empty] | 800 |  | 2.62 | 4 | River sand | [13 empty] | 3.15 |  |  |  | 2.6 | [10 empty] | 690 | EFNARC | 500 | 3.95 |  |  |  | 10.25 | 13.5 | [9 empty] | 0.83 |  | EFNARC |  |  |  | 100 |  |  | 39.2 |  |  | 52.5
| 948 | Kumar and Prasanna | 2015 | M-4 | 400 |  |  |  | 100 | [10 empty] | 800 | 800 | 190 |  | 7 | 194.55 | 0.38 | 0.3891 | 0.625 | 0.625 | 800 |  | 2.62 | 12 | Crushed limestone | [13 empty] | 800 |  | 2.62 | 4 | River sand | [13 empty] | 3.15 |  |  |  | 2.6 | [10 empty] | 685 | EFNARC | 500 | 4 |  |  |  | 12.01 | 15.24 | [9 empty] | 0.9 |  | EFNARC |  |  |  | 100 |  |  | 35.4 |  |  | 42
| 949 | Kumar and Prasanna | 2015 | M-5 | 375 |  |  |  | 125 | [10 empty] | 800 | 800 | 190 |  | 6 | 193.9 | 0.38 | 0.3878 | 0.625 | 0.625 | 800 |  | 2.62 | 12 | Crushed limestone | [13 empty] | 800 |  | 2.62 | 4 | River sand | [13 empty] | 3.15 |  |  |  | 2.6 | [10 empty] | 670 | EFNARC | 500 | 4.65 |  |  |  | 12.6 | 15.67 | [9 empty] | 0.81 |  | EFNARC |  |  |  | 100 |  |  | 31.2 |  |  | 37.1
| 950 | Kumar and Prasanna | 2015 | M-6 | 350 |  |  |  | 150 | [10 empty] | 800 | 800 | 190 |  | 5.5 | 193.575 | 0.38 | 0.38715 | 0.625 | 0.625 | 800 |  | 2.62 | 12 | Crushed limestone | [13 empty] | 800 |  | 2.62 | 4 | River sand | [13 empty] | 3.15 |  |  |  | 2.6 | [10 empty] | 660 | EFNARC | 500 | 5.05 |  |  |  | 12.99 | 16.14 | [9 empty] | 0.8 |  | EFNARC |  |  |  | 100 |  |  | 28.7 |  |  | 29.6
| 951 | Kumar and Prasanna | 2015 | L-1 | 400 | [14 empty] | 780 | 844 | 180 |  | 3.2 | 182.08 | 0.45 | 0.4552 | 0.5128205 | 0.4739336 | 780 |  | 2.62 | 12 | Crushed limestone | [13 empty] | 844 |  | 2.62 | 4 | River sand | [13 empty] | 3.15 |  |  |  | 2.6 | [10 empty] | 690 | EFNARC | 500 | 3.33 |  |  |  | 6.36 | 8.95 | [9 empty] | 0.96 |  | EFNARC |  |  |  | 100 |  |  | 20.1 |  |  | 29.4
| 952 | Kumar and Prasanna | 2015 | L-2 | 360 |  |  |  | 40 | [10 empty] | 780 | 844 | 180 |  | 3.4 | 182.21 | 0.45 | 0.455525 | 0.5128205 | 0.4739336 | 780 |  | 2.62 | 12 | Crushed limestone | [13 empty] | 844 |  | 2.62 | 4 | River sand | [13 empty] | 3.15 |  |  |  | 2.6 | [10 empty] | 700 | EFNARC | 500 | 3.68 |  |  |  | 6.94 | 9.65 | [9 empty] | 0.94 |  | EFNARC |  |  |  | 100 |  |  | 29 |  |  | 33.2
| 953 | Kumar and Prasanna | 2015 | L-3 | 340 |  |  |  | 60 | [10 empty] | 780 | 844 | 180 |  | 3.28 | 182.132 | 0.45 | 0.45533 | 0.5128205 | 0.4739336 | 780 |  | 2.62 | 12 | Crushed limestone | [13 empty] | 844 |  | 2.62 | 4 | River sand | [13 empty] | 3.15 |  |  |  | 2.6 | [10 empty] | 710 | EFNARC | 500 | 3.55 |  |  |  | 7.81 | 11.24 | [9 empty] | 0.97 |  | EFNARC |  |  |  | 100 |  |  | 30.5 |  |  | 34.3
| 954 | Kumar and Prasanna | 2015 | L-4 | 320 |  |  |  | 80 | [10 empty] | 780 | 844 | 180 |  | 3.04 | 181.976 | 0.45 | 0.45494 | 0.5128205 | 0.4739336 | 780 |  | 2.62 | 12 | Crushed limestone | [13 empty] | 844 |  | 2.62 | 4 | River sand | [13 empty] | 3.15 |  |  |  | 2.6 | [10 empty] | 700 | EFNARC | 500 | 4.22 |  |  |  | 9.84 | 12.63 | [9 empty] | 0.96 |  | EFNARC |  |  |  | 100 |  |  | 21.3 |  |  | 24
| 955 | Kumar and Prasanna | 2015 | L-5 | 300 |  |  |  | 100 | [10 empty] | 780 | 844 | 180 |  | 2.8 | 181.82 | 0.45 | 0.45455 | 0.5128205 | 0.4739336 | 780 |  | 2.62 | 12 | Crushed limestone | [13 empty] | 844 |  | 2.62 | 4 | River sand | [13 empty] | 3.15 |  |  |  | 2.6 | [10 empty] | 690 | EFNARC | 500 | 5.92 |  |  |  | 12.64 | 16.01 | [9 empty] | 0.89 |  | EFNARC |  |  |  | 100 |  |  | 20.4 |  |  | 22.7
| 956 | Kumar and Prasanna | 2015 | L-6 | 280 |  |  |  | 120 | [10 empty] | 780 | 844 | 180 |  | 2.48 | 181.612 | 0.45 | 0.45403 | 0.5128205 | 0.4739336 | 780 |  | 2.62 | 12 | Crushed limestone | [13 empty] | 844 |  | 2.62 | 4 | River sand | [13 empty] | 3.15 |  |  |  | 2.6 | [10 empty] | 620 | EFNARC | 500 | 6.84 |  |  |  | 13.64 | 16.73 | [9 empty] | 0.86 |  | EFNARC |  |  |  | 100 |  |  | 19.7 |  |  | 20.1
63 | 957 | Le et al. | 2015 | 34LSP20R10 | 374 |  |  |  |  | 53 |  | RHA |  | 107 |  |  | LP |  |  | 968 | 790 | 182 |  | 9.6075 | 187.7645 | 0.4262295 | 0.4397295 | 0.4411157 | 0.5405063 | 968 |  | 3.05 | 16 |  |  |  | 6.14 | 0.8 | [9 empty] | 790 |  | 2.65 | 4 | River sand |  |  | 2.32 | 0.08 | [9 empty] | 3.09 | 2.14 |  |  |  | 2.27 |  |  | 2.74 | [6 empty] | 770 | EN 12350-8 | 500 | 2.9 |  | 10 | EN 12350-12 | 10.2 | [11 empty] | 12.7% | DIN EN12350-11 |  |  |  | 150 |  | 45.936 | 65.3509 |  |  | 92.9602
| 958 | Le et al. | 2015 | 34FA20R10 | 366 | 104 |  |  |  | 52 |  | RHA | [7 empty] | 968 | 790 | 178 |  | 6.525 | 181.915 | 0.3409962 | 0.3484962 | 0.5392562 | 0.6607595 | 968 |  | 3.05 | 16 |  |  |  | 6.14 | 0.8 | [9 empty] | 790 |  | 2.65 | 4 | River sand |  |  | 2.32 | 0.08 | [9 empty] | 3.09 | 2.14 |  |  |  | 2.27 |  |  | 2.74 | [6 empty] | 780 | EN 12350-8 | 500 | 2.9 |  | 10 | EN 12350-12 | 10.5 | [11 empty] | 12.5% | DIN EN12350-11 |  |  |  | 150 |  | 52.5135 | 70.5574 |  |  | 96.4391
| 959 | Le et al. | 2015 | 34FA20R15 | 336 | 104 |  |  |  | 78 |  | RHA | [7 empty] | 968 | 790 | 176 |  | 7.77 | 180.662 | 0.3397683 | 0.3487683 | 0.535124 | 0.6556962 | 968 |  | 3.05 | 16 |  |  |  | 6.14 | 0.8 | [9 empty] | 790 |  | 2.65 | 4 | River sand |  |  | 2.32 | 0.08 | [9 empty] | 3.09 | 2.14 |  |  |  | 2.27 |  |  | 2.74 | [6 empty] | 770 | EN 12350-8 | 500 | 3.3 |  | 10 | EN 12350-12 | 12.5 | [11 empty] | 10.5% | DIN EN12350-11 |  |  |  | 150 |  | 48.482 | 70.6464 |  |  | 99.6377
| 960 | Le et al. | 2015 | 34FA20R20 | 308 | 103 |  |  |  | 103 |  | RHA | [7 empty] | 968 | 790 | 175 |  | 8.481 | 180.0886 | 0.3404669 | 0.3503669 | 0.5309917 | 0.6506329 | 968 |  | 3.05 | 16 |  |  |  | 6.14 | 0.8 | [9 empty] | 790 |  | 2.65 | 4 | River sand |  |  | 2.32 | 0.08 | [9 empty] | 3.09 | 2.14 |  |  |  | 2.27 |  |  | 2.74 | [6 empty] | 760 | EN 12350-8 | 500 | 3.7 |  | 10 | EN 12350-12 | 16.4 | [11 empty] | 8.3% | DIN EN12350-11 |  |  |  | 150 |  | 41.3988 | 65.96 |  |  | 101.065
| 961 | Le et al. | 2015 | 30LSP20R10 | 397 |  |  |  |  | 57 |  | RHA |  | 113 |  |  | LP |  |  | 968 | 790 | 168 |  | 13.62 | 176.172 | 0.3700441 | 0.3880441 | 0.4690083 | 0.5746835 | 968 |  | 3.05 | 16 |  |  |  | 6.14 | 0.8 | [9 empty] | 790 |  | 2.65 | 4 | River sand |  |  | 2.32 | 0.08 | [9 empty] | 3.09 | 2.14 |  |  |  | 2.27 |  |  | 2.74 | [6 empty] | 730 | EN 12350-8 | 500 | 4.8 |  | 10 | EN 12350-12 | 11 | [11 empty] | 8.3% | DIN EN12350-11 |  |  |  | 150 |  | 50.7042 | 70.4502 |  |  | 97.3974
| 962 | Le et al. | 2015 | 30FA20R10 | 388 | 111 |  |  |  | 55 |  | RHA | [7 empty] | 968 | 790 | 170 |  | 8.31 | 174.986 | 0.3068592 | 0.3158592 | 0.572314 | 0.7012658 | 968 |  | 3.05 | 16 |  |  |  | 6.14 | 0.8 | [9 empty] | 790 |  | 2.65 | 4 | River sand |  |  | 2.32 | 0.08 | [9 empty] | 3.09 | 2.14 |  |  |  | 2.27 |  |  | 2.74 | [6 empty] | 770 | EN 12350-8 | 500 | 3.3 |  | 10 | EN 12350-12 | 18.5 | [11 empty] | 11% | DIN EN12350-11 |  |  |  | 150 |  | 61.7299 | 76.3621 |  |  | 107.052
| 963 | Le et al. | 2015 | 26FA20R10 | 413 | 118 |  |  |  | 59 |  | RHA | [7 empty] | 968 | 790 | 155 |  | 11.8 | 162.08 | 0.2627119 | 0.2747119 | 0.6095041 | 0.7468354 | 968 |  | 3.05 | 16 |  |  |  | 6.14 | 0.8 | [9 empty] | 790 |  | 2.65 | 4 | River sand |  |  | 2.32 | 0.08 | [9 empty] | 3.09 | 2.14 |  |  |  | 2.27 |  |  | 2.74 | [6 empty] | 760 | EN 12350-8 | 500 | 6.7 |  | 9.5 | EN 12350-12 | 19.7 | [11 empty] | 4.7% | DIN EN12350-11 |  |  |  | 150 |  | 65.9179 | 87.3805 |  |  | 120.813
| 964 | Le et al. | 2015 | 26FA20DSF10 | 413 | 118 |  | 59 | [11 empty] | 968 | 790 | 155 |  | 11.8 | 162.08 | 0.2627119 | 0.2747119 | 0.6095041 | 0.7468354 | 968 |  | 3.05 | 16 |  |  |  | 6.14 | 0.8 | [9 empty] | 790 |  | 2.65 | 4 | River sand |  |  | 2.32 | 0.08 | [9 empty] | 3.09 | 2.14 |  | 2.26 |  | 2.27 |  |  | 2.74 | [6 empty] | 750 | EN 12350-8 | 500 | 7 |  | 10 | EN 12350-12 | 22.3 | [11 empty] | 5.4% | DIN EN12350-11 |  |  |  | 150 |  | 71.146 | 90.5574 |  |  | 114.413
| 965 | Le et al. | 2015 | 26FA20USF10 | 413 | 118 |  | 59 | [11 empty] | 968 | 790 | 155 |  | 10.325 | 161.195 | 0.2627119 | 0.2732119 | 0.6095041 | 0.7468354 | 968 |  | 3.05 | 16 |  |  |  | 6.14 | 0.8 | [9 empty] | 790 |  | 2.65 | 4 | River sand |  |  | 2.32 | 0.08 | [9 empty] | 3.09 | 2.14 |  | 2.26 |  | 2.27 |  |  | 2.74 | [6 empty] | 770 | EN 12350-8 | 500 | 4 |  | 10 | EN 12350-12 | 9.2 | [11 empty] | 13.6% | DIN EN12350-11 |  |  |  | 150 |  | 70.5405 | 85.1655 |  |  | 115.866
64 | 966 | Lu et al. | 2015 | P | 512 | [14 empty] | 842 | 766 | 181 |  | 6.91 | 185.146 | 0.353515625 | 0.3616133 | 0.608076 | 0.6684073 | 842 |  | 2.85 | 16 | [14 empty] | 766 |  | 2.66 | 4.75 | River sand |  |  | 3.2 | [10 empty] | 3.15 |  |  | 2.2 | [11 empty] | 740 | JSCE | 500 | 5 | 690 |  | JSCE | [14 empty] | 21 | 29.7 | 10
| 967 | Lu et al. | 2015 | SF2 | 501 |  |  | 10 | [11 empty] | 842 | 744 | 181 |  | 6.91 | 185.146 | 0.3542074 | 0.3623209 | 0.6068884 | 0.686828 | 842 |  | 2.85 | 16 | [14 empty] | 744 |  | 2.66 | 4.75 | River sand |  |  | 3.2 | [10 empty] | 3.15 |  |  | 2.2 | [11 empty] | 705 | JSCE | 500 | 5.2 | 665 |  | JSCE | [14 empty] | 25 | 25 | 10
| 968 | Lu et al. | 2015 | SF4 | 491 |  |  | 20 | [11 empty] | 842 | 722 | 181 |  | 6.91 | 185.146 | 0.3542074 | 0.3623209 | 0.6068884 | 0.7077562 | 842 |  | 2.85 | 16 | [14 empty] | 722 |  | 2.66 | 4.75 | River sand |  |  | 3.2 | [10 empty] | 3.15 |  |  | 2.2 | [11 empty] | 715 | JSCE | 500 | 4.5 | 685 |  | JSCE | [14 empty] | 39 | 20.6 | 10
| 969 | Lu et al. | 2015 | SF6 | 481 |  |  | 31 | [11 empty] | 842 | 750 | 181 |  | 6.91 | 185.146 | 0.353515625 | 0.3616133 | 0.608076 | 0.6826667 | 842 |  | 2.85 | 16 | [14 empty] | 750 |  | 2.66 | 4.75 | River sand |  |  | 3.2 | [10 empty] | 3.15 |  |  | 2.2 | [11 empty] | 705 | JSCE | 500 | 4.4 | 655 |  | JSCE | [14 empty] | 50 | 21 | 10
| 970 | Lu et al. | 2015 | SF8 | 471 |  |  | 41 | [11 empty] | 842 | 768 | 181 |  | 6.91 | 185.146 | 0.353515625 | 0.3616133 | 0.608076 | 0.6666667 | 842 |  | 2.85 | 16 | [14 empty] | 768 |  | 2.66 | 4.75 | River sand |  |  | 3.2 | [10 empty] | 3.15 |  |  | 2.2 | [11 empty] | 675 | JSCE | 500 | 4.8 | 625 |  | JSCE | [14 empty] | 60 | 22 | 10
| 971 | Lu et al. | 2015 | SF12 | 450 |  |  | 61 | [11 empty] | 842 | 739 | 181 |  | 6.91 | 185.146 | 0.3542074 | 0.3623209 | 0.6068884 | 0.691475 | 842 |  | 2.85 | 16 | [14 empty] | 739 |  | 2.66 | 4.75 | River sand |  |  | 3.2 | [10 empty] | 3.15 |  |  | 2.2 | [11 empty] | 470 | JSCE |  |  | 415 |  | JSCE | [14 empty] | 103 | 25.4 | 10
| 972 | Lu et al. | 2015 | SF16 | 430 |  |  | 81 | [11 empty] | 842 | 714 | 181 |  | 6.91 | 185.146 | 0.3542074 | 0.3623209 | 0.6068884 | 0.7156863 | 842 |  | 2.85 | 16 | [14 empty] | 714 |  | 2.66 | 4.75 | River sand |  |  | 3.2 | [10 empty] | 3.15 |  |  | 2.2 | [11 empty] | 405 | JSCE |  |  | 345 |  | JSCE | [14 empty] | 150 | 29 | 10
65 | 973 | MOHAMMADHOSSEINI et al. | 2015 | S0-1 | 512 | [14 empty] | 790 | 790 | 256 |  | 10.2 | 262.63 | 0.5 | 0.5129492 | 0.6481013 | 0.6481013 | 790 |  | 2.7 | 10 | Crushed granite |  |  |  | 0.5 | [9 empty] | 790 |  | 2.6 | 4.75 | Mining sand |  |  |  | 0.7 | [9 empty] | 3.15 |  |  |  |  | 2.42 | [9 empty] | 691.058 | EFNARC |  |  | 688.879 |  | EFNARC |  | 5.96552 | [9 empty] | 0.940541 |  | EFNARC |  |  |  | 100 | 15.6085 |  | 25.9259 |  |  | 37.5661 |  | 41.0053
| 974 | MOHAMMADHOSSEINI et al. | 2015 | S0-2 | 512 | [14 empty] | 790 | 790 | 230.4 |  | 10.2 | 237.03 | 0.45 | 0.4629492 | 0.6481013 | 0.6481013 | 790 |  | 2.7 | 10 | Crushed granite |  |  |  | 0.5 | [9 empty] | 790 |  | 2.6 | 4.75 | Mining sand |  |  |  | 0.7 | [9 empty] | 3.15 |  |  |  |  | 2.42 | [9 empty] | 680.532 | EFNARC |  |  | 674.069 |  | EFNARC |  | 8 | [9 empty] | 0.921622 |  | EFNARC |  |  |  | 100 | 17.5 |  | 27.2727 |  |  | 40.4545 |  | 46.1364
| 975 | MOHAMMADHOSSEINI et al. | 2015 | S0-3 | 512 | [14 empty] | 790 | 790 | 204.8 |  | 10.2 | 211.43 | 0.4 | 0.4129492 | 0.6481013 | 0.6481013 | 790 |  | 2.7 | 10 | Crushed granite |  |  |  | 0.5 | [9 empty] | 790 |  | 2.6 | 4.75 | Mining sand |  |  |  | 0.7 | [9 empty] | 3.15 |  |  |  |  | 2.42 | [9 empty] | 670.003 | EFNARC |  |  | 658.328 |  | EFNARC |  | 8.96552 | [9 empty] | 0.859459 |  | EFNARC |  |  |  | 100 | 18.4404 |  | 30 |  |  | 45.1376 |  | 50.6422
| 976 | MOHAMMADHOSSEINI et al. | 2015 | S3-1 | 359 |  |  |  |  | 153 |  | POFA | [7 empty] | 775 | 775 | 256 |  | 15.3 | 265.945 | 0.5 | 0.5194238 | 0.6606452 | 0.6606452 | 775 |  | 2.7 | 10 | Crushed granite |  |  |  | 0.5 | [9 empty] | 775 |  | 2.6 | 4.75 | Mining sand |  |  |  | 0.7 | [9 empty] | 3.15 |  |  |  |  | 2.42 | [9 empty] | 671.055 | EFNARC |  |  | 653.699 |  | EFNARC |  | 6.96552 | [9 empty] | 0.859459 |  | EFNARC |  |  |  | 100 | 11.6402 |  | 18.7831 |  |  | 33.3333 |  | 40.4762
| 977 | MOHAMMADHOSSEINI et al. | 2015 | S3-2 | 359 |  |  |  |  | 153 |  | POFA | [7 empty] | 775 | 775 | 230.4 |  | 15.3 | 240.345 | 0.45 | 0.4694238 | 0.6606452 | 0.6606452 | 775 |  | 2.7 | 10 | Crushed granite |  |  |  | 0.5 | [9 empty] | 775 |  | 2.6 | 4.75 | Mining sand |  |  |  | 0.7 | [9 empty] | 3.15 |  |  |  |  | 2.42 | [9 empty] | 650.529 | EFNARC |  |  | 628.699 |  | EFNARC |  | 7.96552 | [9 empty] | 0.82973 |  | EFNARC |  |  |  | 100 | 13.1818 |  | 21.1364 |  |  | 37.0455 |  | 45
| 978 | MOHAMMADHOSSEINI et al. | 2015 | S3-3 | 359 |  |  |  |  | 153 |  | POFA | [7 empty] | 775 | 775 | 204.8 |  | 15.3 | 214.745 | 0.4 | 0.4194238 | 0.6606452 | 0.6606452 | 775 |  | 2.7 | 10 | Crushed granite |  |  |  | 0.5 | [9 empty] | 775 |  | 2.6 | 4.75 | Mining sand |  |  |  | 0.7 | [9 empty] | 3.15 |  |  |  |  | 2.42 | [9 empty] | 635.266 | EFNARC |  |  | 608.328 |  | EFNARC |  | 9.96552 | [9 empty] | 0.797297 |  | EFNARC |  |  |  | 100 | 15.4128 |  | 25.0459 |  |  | 42.3853 |  | 52.5688
| 979 | MOHAMMADHOSSEINI et al. | 2015 | S6-1 | 206 |  |  |  |  | 306 |  | POFA | [7 empty] | 760 | 760 | 256 |  | 21.5 | 269.975 | 0.5 | 0.5272949 | 0.6736842 | 0.6736842 | 760 |  | 2.7 | 10 | Crushed granite |  |  |  | 0.5 | [9 empty] | 760 |  | 2.6 | 4.75 | Mining sand |  |  |  | 0.7 | [9 empty] | 3.15 |  |  |  |  | 2.42 | [9 empty] | 631.053 | EFNARC |  |  | 607.402 |  | EFNARC |  | 7.96552 | [9 empty] | 0.718919 |  | EFNARC |  |  |  | 100 | 10.3175 |  | 16.9312 |  |  | 29.6296 |  | 37.037
| 980 | MOHAMMADHOSSEINI et al. | 2015 | S6-2 | 206 |  |  |  |  | 306 |  | POFA | [7 empty] | 760 | 760 | 230.4 |  | 21.5 | 244.375 | 0.45 | 0.4772949 | 0.6736842 | 0.6736842 | 760 |  | 2.7 | 10 | Crushed granite |  |  |  | 0.5 | [9 empty] | 760 |  | 2.6 | 4.75 | Mining sand |  |  |  | 0.7 | [9 empty] | 3.15 |  |  |  |  | 2.42 | [9 empty] | 615.789 | EFNARC |  |  | 587.958 |  | EFNARC |  | 9 | [9 empty] | 0.648649 |  | EFNARC |  |  |  | 100 | 11.5909 |  | 18.4091 |  |  | 30.4545 |  | 35.9091
| 981 | MOHAMMADHOSSEINI et al. | 2015 | S6-3 | 206 |  |  |  |  | 306 |  | POFA | [7 empty] | 760 | 760 | 204.8 |  | 21.5 | 218.775 | 0.4 | 0.4272949 | 0.6736842 | 0.6736842 | 760 |  | 2.7 | 10 | Crushed granite |  |  |  | 0.5 | [9 empty] | 760 |  | 2.6 | 4.75 | Mining sand |  |  |  | 0.7 | [9 empty] | 3.15 |  |  |  |  | 2.42 | [9 empty] | 600.003 | EFNARC |  |  | 567.587 |  | EFNARC |  | 11 | [9 empty] | 0.618919 |  | EFNARC |  |  |  | 100 | 13.7615 |  | 20.0917 |  |  | 33.0275 |  | 36.8807
66 | 982 | Nagaratnam et al. | 2015 | FA0 | 540 | [14 empty] | 690 | 860 | 197.6 |  | 9.36 | 203.684 | 0.3659259 | 0.3771926 | 0.7826087 | 0.627907 | 690 |  | 2.62 | 10 | Crushed Quartzite |  |  |  | 1.4 | [9 empty] | 630 |  | 2.67 | 5 | Crushed Quartzite |  |  | 4.29 | 1.7 | 230 |  | 2.64 | 0.6 | River sand |  |  | 1.32 | 1.1 | [15 empty] | 630 | EFNARC | 500 | 3 | 510 | 5.2 | EFNARC | 5.9 | [10 empty] | 0.6 | 8.2% | EFNARC | [13 empty] | 100 | 200 |  | 28.2 | 32.8 | 43.4 |  | 48.5 | 53.4
| 983 | Nagaratnam et al. | 2015 | FA40 | 324 | 216 | [13 empty] | 690 | 870 | 202.8 |  | 8.58 | 208.377 | 0.3755556 | 0.3858833 | 0.7826087 | 0.6206897 | 690 |  | 2.62 | 10 | Crushed Quartzite |  |  |  | 1.4 | [9 empty] | 630 |  | 2.67 | 5 | Crushed Quartzite |  |  | 4.29 | 1.7 | 240 |  | 2.64 | 0.6 | River sand |  |  | 1.32 | 1.1 | [15 empty] | 680 | EFNARC | 500 | 2.5 | 530 | 5.3 | EFNARC | 5.1 | [10 empty] | 0.8 | 7.8% | EFNARC | [13 empty] | 100 | 200 |  | 16 | 21.1 | 22.9 |  | 29.3 | 33.1
| 984 | Nagaratnam et al. | 2015 | FA50 | 270 | 270 | [13 empty] | 690 | 860 | 197.6 |  | 8.58 | 203.177 | 0.3659259 | 0.3762537 | 0.7826087 | 0.627907 | 690 |  | 2.62 | 10 | Crushed Quartzite |  |  |  | 1.4 | [9 empty] | 630 |  | 2.67 | 5 | Crushed Quartzite |  |  | 4.29 | 1.7 | 230 |  | 2.64 | 0.6 | River sand |  |  | 1.32 | 1.1 | [15 empty] | 695 | EFNARC | 500 | 2 | 590 | 4 | EFNARC | 4.9 | [10 empty] | 0.9 | 8.6% | EFNARC | [13 empty] | 100 | 200 |  | 10.4 | 15.6 | 18.5 |  | 25.2 | 28.5
| 985 | Nagaratnam et al. | 2015 | FA60 | 216 | 324 | [13 empty] | 690 | 860 | 197.6 |  | 8.32 | 203.008 | 0.3659259 | 0.3759407 | 0.7826087 | 0.627907 | 690 |  | 2.62 | 10 | Crushed Quartzite |  |  |  | 1.4 | [9 empty] | 630 |  | 2.67 | 5 | Crushed Quartzite |  |  | 4.29 | 1.7 | 230 |  | 2.64 | 0.6 | River sand |  |  | 1.32 | 1.1 | [15 empty] | 700 | EFNARC | 500 | 2 | 610 | 4.1 | EFNARC | 4.8 | [10 empty] | 0.8 | 9.1% | EFNARC | [13 empty] | 100 | 200 |  | 9 | 12.7 | 17.3 |  | 21.6 | 24.4
| 986 | Nagaratnam et al. | 2015 | FA70 | 162 | 378 | [13 empty] | 690 | 850 | 202.8 |  | 8.32 | 208.208 | 0.3755556 | 0.3855704 | 0.7826087 | 0.6352941 | 690 |  | 2.62 | 10 | Crushed Quartzite |  |  |  | 1.4 | [9 empty] | 630 |  | 2.67 | 5 | Crushed Quartzite |  |  | 4.29 | 1.7 | 220 |  | 2.64 | 0.6 | River sand |  |  | 1.32 | 1.1 | [15 empty] | 715 | EFNARC | 500 | 2 | 610 | 4 | EFNARC | 3.9 | [10 empty] | 0.9 | 9.2% | EFNARC |  |  |  | 100 |  |  | 39.5257 |  |  | 51.3378 | 54.717 |  |  | 100 | 200 |  | 4.6 | 7.3 | 8.3 |  | 12.3 | 13.9
67 | 987 | Zhao et al. | 2015 | Control | 460 | [14 empty] | 1085.2 | 693.81 | 161 |  | 1.104 | 161.7176 | 0.35 | 0.35156 | 0.423885 | 0.6630057 | 1085.2 |  | 1.68 | 25 | Crushed stone |  |  |  | 1.2 | [9 empty] | 693.81 |  | 2.62 | 4.75 | River sand |  |  | 2.46 | 0.8 | [9 empty] | 3.01 | 2.31 | 2.91 | [7 empty] | 184.877 | 297.666 |  |  |  | 694.409 | EFNARC | [11 empty] | 18.6 |  |  |  |  | 0.92 | 9.2% | EFNARC |  |  |  | 100 |  | 46.3804 | 60.7362 |  |  | 68.4663 |  | 77.6687
| 988 | Zhao et al. | 2015 | FA20 | 368 | 92 | [13 empty] | 1085.2 | 693.81 | 161 |  | 1.104 | 161.7176 | 0.35 | 0.35156 | 0.423885 | 0.6630057 | 1085.2 |  | 1.68 | 25 | Crushed stone |  |  |  | 1.2 | [9 empty] | 693.81 |  | 2.62 | 4.75 | River sand |  |  | 2.46 | 0.8 | [9 empty] | 3.01 | 2.31 | 2.91 | [7 empty] | 255.867 | 377.385 |  |  |  | 723.346 | EFNARC | [11 empty] | 18.3 |  |  |  |  | 0.95 | 9.4% | EFNARC |  |  |  | 100 |  | 39.3865 | 53.3742 |  |  | 66.2577 |  | 76.5644
| 989 | Zhao et al. | 2015 | FA30 | 322 | 138 | [13 empty] | 1085.2 | 693.81 | 161 |  | 1.104 | 161.7176 | 0.35 | 0.35156 | 0.423885 | 0.6630057 | 1085.2 |  | 1.68 | 25 | Crushed stone |  |  |  | 1.2 | [9 empty] | 693.81 |  | 2.62 | 4.75 | River sand |  |  | 2.46 | 0.8 | [9 empty] | 3.01 | 2.31 | 2.91 | [7 empty] | 330.999 | 436.419 |  |  |  | 746.771 | EFNARC | [11 empty] | 18 |  |  |  |  | 0.96 | 9.7% | EFNARC |  |  |  | 100 |  | 33.1288 | 46.3804 |  |  | 58.5276 |  | 74.7239
| 990 | Zhao et al. | 2015 | FA40 | 276 | 184 | [13 empty] | 1085.2 | 693.81 | 161 |  | 1.104 | 161.7176 | 0.35 | 0.35156 | 0.423885 | 0.6630057 | 1085.2 |  | 1.68 | 25 | Crushed stone |  |  |  | 1.2 | [9 empty] | 693.81 |  | 2.62 | 4.75 | River sand |  |  | 2.46 | 0.8 | [9 empty] | 3.01 | 2.31 | 2.91 | [7 empty] | 378.353 | 454.026 |  |  |  | 760 | EFNARC | [11 empty] | 17.8 |  |  |  |  | 0.98 | 9.8% | EFNARC |  |  |  | 100 |  | 26.8712 | 44.5399 |  |  | 56.319 |  | 73.6196
| 991 | Zhao et al. | 2015 | GGBFS20 | 368 |  | 92 | [12 empty] | 1085.2 | 693.81 | 161 |  | 1.104 | 161.7176 | 0.35 | 0.35156 | 0.423885 | 0.6630057 | 1085.2 |  | 1.68 | 25 | Crushed stone |  |  |  | 1.2 | [9 empty] | 693.81 |  | 2.62 | 4.75 | River sand |  |  | 2.46 | 0.8 | [9 empty] | 3.01 | 2.31 | 2.91 | [7 empty] | 249.567 | 363.581 |  |  |  | 694.607 | EFNARC | [11 empty] | 18.4 |  |  |  |  | 0.93 | 9.3% | EFNARC |  |  |  | 100 |  | 40.3141 | 56.4398 |  |  | 67.4346 |  | 77.3298
| 992 | Zhao et al. | 2015 | GGBFS30 | 322 |  | 138 | [12 empty] | 1085.2 | 693.81 | 161 |  | 1.104 | 161.7176 | 0.35 | 0.35156 | 0.423885 | 0.6630057 | 1085.2 |  | 1.68 | 25 | Crushed stone |  |  |  | 1.2 | [9 empty] | 693.81 |  | 2.62 | 4.75 | River sand |  |  | 2.46 | 0.8 | [9 empty] | 3.01 | 2.31 | 2.91 | [7 empty] | 316.426 | 417.109 |  |  |  | 715.883 | EFNARC | [11 empty] | 18.2 |  |  |  |  | 0.95 | 9.5% | EFNARC |  |  |  | 100 |  | 36.6492 | 52.4084 |  |  | 61.9372 |  | 76.2304
| 993 | Zhao et al. | 2015 | GGBFS40 | 276 |  | 184 | [12 empty] | 1085.2 | 693.81 | 161 |  | 1.104 | 161.7176 | 0.35 | 0.35156 | 0.423885 | 0.6630057 | 1085.2 |  | 1.68 | 25 | Crushed stone |  |  |  | 1.2 | [9 empty] | 693.81 |  | 2.62 | 4.75 | River sand |  |  | 2.46 | 0.8 | [9 empty] | 3.01 | 2.31 | 2.91 | [7 empty] | 347.05 | 441.666 |  |  |  | 730.073 | EFNARC | [11 empty] | 18 |  |  |  |  | 0.96 | 9.7% | EFNARC |  |  |  | 100 |  | 28.2199 | 45.445 |  |  | 58.6387 |  | 75.8639
68 | 994 | Alsubari et al. | 2016 | SCC0 | 480 | [6 empty] | POFA | [7 empty] | 758.2 | 925 | 168 |  | 6.24 | 172.056 | 0.35 | 0.35845 | 0.6330783 | 0.5189189 | 758.2 |  | 2.62 | 12.5 | Natural crushed stone |  |  | 6.3 | 0.43 | [9 empty] | 925 |  | 2.56 | 4.76 | Natural sand |  |  | 2.88 | 1.13 | [9 empty] | 3.16 |  |  |  |  | 2.2 | [9 empty] | 700 | EFNARC |  |  | 690 | 9 | EFNARC | 6.6 | [10 empty] | 0.94 | 6.7% | EFNARC |  |  |  | 100 | 39 | 51.2 | 57.5 |  |  | 67.1 | 70.5 | 72 | 74
| 995 | Alsubari et al. | 2016 | SCC50 | 240 |  |  |  |  | 240 |  | POFA | [7 empty] | 758.2 | 925 | 168 |  | 6.24 | 172.056 | 0.35 | 0.35845 | 0.6330783 | 0.5189189 | 758.2 |  | 2.62 | 12.5 | Natural crushed stone |  |  | 6.3 | 0.43 | [9 empty] | 925 |  | 2.56 | 4.76 | Natural sand |  |  | 2.88 | 1.13 | [9 empty] | 3.16 |  |  |  |  | 2.2 | [9 empty] | 730 | EFNARC |  |  | 710 | 5 | EFNARC | 5.8 | [10 empty] | 1 | 8.2% | EFNARC |  |  |  | 100 | 28 | 40 | 52 |  |  | 69 | 75.2 | 78.4 | 83
| 996 | Alsubari et al. | 2016 | SCC60 | 192 |  |  |  |  | 288 |  | POFA | [7 empty] | 758.2 | 925 | 168 |  | 6.24 | 172.056 | 0.35 | 0.35845 | 0.6330783 | 0.5189189 | 758.2 |  | 2.62 | 12.5 | Natural crushed stone |  |  | 6.3 | 0.43 | [9 empty] | 925 |  | 2.56 | 4.76 | Natural sand |  |  | 2.88 | 1.13 | [9 empty] | 3.16 |  |  |  |  | 2.2 | [9 empty] | 730 | EFNARC |  |  | 720 | 5 | EFNARC | 5.6 | [10 empty] | 1 | 9.8% | EFNARC |  |  |  | 100 | 17 | 29 | 50 |  |  | 68 | 74.7 | 76.6 | 81.4
| 997 | Alsubari et al. | 2016 | SCC70 | 144 |  |  |  |  | 336 |  | POFA | [7 empty] | 758.2 | 925 | 168 |  | 6.24 | 172.056 | 0.35 | 0.35845 | 0.6330783 | 0.5189189 | 758.2 |  | 2.62 | 12.5 | Natural crushed stone |  |  | 6.3 | 0.43 | [9 empty] | 925 |  | 2.56 | 4.76 | Natural sand |  |  | 2.88 | 1.13 | [9 empty] | 3.16 |  |  |  |  | 2.2 | [9 empty] | 740 | EFNARC |  |  | 730 | 4 | EFNARC | 5.5 | [10 empty] | 1 | 10.7% | EFNARC |  |  |  | 100 | 14 | 26 | 47 |  |  | 65.5 | 72.9 | 74.5 | 78.8
69 | 998 | Belaidi et al. | 2016 | M1 | 475 | [6 empty] | NP |  |  |  |  | MP |  |  | 830 | 886 | 190 |  | 4.275 | 192.77875 | 0.4 | 0.40585 | 0.5722892 | 0.5361174 | 830 |  | 2.7 | 15 | Crushed stone |  |  |  | 2.52 | [9 empty] | 886 | 1.785 | 2.67 | 5 | River sand |  |  | 2.45 | 0.58 | [9 empty] | 3.15 |  |  |  |  | 2.6 |  |  | 2.7 | [6 empty] | 760 |  | 500 | 1.15 | 755 | 8 |  | 6.08 | [10 empty] | 0.9278 | 8.84%
| 999 | Belaidi et al. | 2016 | M2 | 427 |  |  |  |  | 12 |  | NP |  | 36 |  |  | MP |  |  | 830 | 886 | 190 |  | 4.275 | 192.77875 | 0.4328018 | 0.4391315 | 0.5289157 | 0.4954853 | 830 |  | 2.7 | 15 | Crushed stone |  |  |  | 2.52 | [9 empty] | 886 | 1.785 | 2.67 | 5 | River sand |  |  | 2.45 | 0.58 | [9 empty] | 3.15 |  |  |  |  | 2.6 |  |  | 2.7 | [6 empty] | 826 |  | 500 | 0.81 | 763 | 8.15 |  | 5.25 | [10 empty] | 0.8875 | 8.65%
| 1000 | Belaidi et al. | 2016 | M3 | 380 |  |  |  |  | 24 |  | NP |  | 71 |  |  | MP |  |  | 830 | 886 | 190 |  | 4.275 | 192.77875 | 0.470297 | 0.4771751 | 0.486747 | 0.4559819 | 830 |  | 2.7 | 15 | Crushed stone |  |  |  | 2.52 | [9 empty] | 886 | 1.785 | 2.67 | 5 | River sand |  |  | 2.45 | 0.58 | [9 empty] | 3.15 |  |  |  |  | 2.6 |  |  | 2.7 | [6 empty] | 815 |  | 500 | 0.94 | 756 | 8.5 |  | 4.27 | [10 empty] | 0.935 | 12.06%
| 1001 | Belaidi et al. | 2016 | M4 | 331 |  |  |  |  | 36 |  | NP |  | 108 |  |  | MP |  |  | 830 | 886 | 190 |  | 4.275 | 192.77875 | 0.5177112 | 0.5252827 | 0.4421687 | 0.4142212 | 830 |  | 2.7 | 15 | Crushed stone |  |  |  | 2.52 | [9 empty] | 886 | 1.785 | 2.67 | 5 | River sand |  |  | 2.45 | 0.58 | [9 empty] | 3.15 |  |  |  |  | 2.6 |  |  | 2.7 | [6 empty] | 785 |  | 500 | 0.93 | 741 | 12.75 |  | 5.18 | [10 empty] | 0.924 | 14.46%
| 1002 | Belaidi et al. | 2016 | M5 | 285 |  |  |  |  | 47.5 |  | NP |  | 142.5 |  |  | MP |  |  | 830 | 886 | 190 |  | 4.275 | 192.77875 | 0.5714286 | 0.5797857 | 0.4006024 | 0.3752822 | 830 |  | 2.7 | 15 | Crushed stone |  |  |  | 2.52 | [9 empty] | 886 | 1.785 | 2.67 | 5 | River sand |  |  | 2.45 | 0.58 | [9 empty] | 3.15 |  |  |  |  | 2.6 |  |  | 2.7 | [6 empty] | 802.5 |  | 500 | 1.97 | 744 | 7.53 |  | 5.92 | [10 empty] | 0.9125 | 6.78%
| 1003 | Belaidi et al. | 2016 | M6 | 239 |  |  |  |  | 59 |  | NP |  | 177 |  |  | MP |  |  | 830 | 886 | 190 |  | 4.275 | 192.77875 | 0.6375839 | 0.6469086 | 0.3590361 | 0.3363431 | 830 |  | 2.7 | 15 | Crushed stone |  |  |  | 2.52 | [9 empty] | 886 | 1.785 | 2.67 | 5 | River sand |  |  | 2.45 | 0.58 | [9 empty] | 3.15 |  |  |  |  | 2.6 |  |  | 2.7 | [6 empty] | 788 |  | 500 | 1.24 | 743.5 | 9 |  | 6.9 | [10 empty] | 0.7882 | 4.07%
70 | 1004 | da Silva and de Brito | 2016 | SCC1.100C | 707 | [14 empty] | 700 | 723 | 189 |  | 7 | 193.55 | 0.2673267 | 0.2737624 | 1.01 | 0.97787 | 283 |  | 2.64 | 20 |  |  |  |  | 0.78 | 417 |  | 2.59 | 11 | Gravel |  |  |  | 1.46 | 287 |  | 2.55 | 4 | River sand |  |  | 3.7 | 1.1 | 436 |  | 2.58 | 1 | River sand |  |  | 2.03 | 0.7 | 3.14 | 2.72 | [6 empty] | 2.59 | [6 empty] | 770 | [6 empty] | 9.3 | [10 empty] | 0.91 | 20% | [14 empty] | 100 | 200 |  | 64.6 |  |  |  | 83.6 |  | 85.5 | 88.2
| 1005 | da Silva and de Brito | 2016 | SCC2.30LF | 512 | [8 empty] | 190 |  |  | LP |  |  | 700 | 747 | 175 |  | 5 | 178.25 | 0.341796875 | 0.3481445 | 0.7314286 | 0.6854083 | 283 |  | 2.64 | 20 |  |  |  |  | 0.78 | 417 |  | 2.59 | 11 | Gravel |  |  |  | 1.46 | 297 |  | 2.55 | 4 | River sand |  |  | 3.7 | 1.1 | 450 |  | 2.58 | 1 | River sand |  |  | 2.03 | 0.7 | 3.14 | 2.72 | [6 empty] | 2.59 | [6 empty] | 710 | [6 empty] | 10.3 | [10 empty] | 0.89 | 18% | [14 empty] | 100 | 200 |  | 66.7 |  |  |  | 70.1 |  | 70 | 74.1
| 1006 | da Silva and de Brito | 2016 | SCC2.60LF | 297 | [8 empty] | 386 |  |  | LP |  |  | 700 | 758 | 168 |  | 3 | 169.95 | 0.5656566 | 0.5722222 | 0.4242857 | 0.3918206 | 283 |  | 2.64 | 20 |  |  |  |  | 0.78 | 417 |  | 2.59 | 11 | Gravel |  |  |  | 1.46 | 301 |  | 2.55 | 4 | River sand |  |  | 3.7 | 1.1 | 457 |  | 2.58 | 1 | River sand |  |  | 2.03 | 0.7 | 3.14 | 2.72 | [6 empty] | 2.59 | [6 empty] | 710 | [6 empty] | 9.1 | [10 empty] | 0.85 | 20% | [14 empty] | 100 | 200 |  | 38.5 |  |  |  | 42.3 |  | 42.8 | 49.2
| 1007 | da Silva and de Brito | 2016 | SCC2.70LF | 222 | [8 empty] | 449 |  |  | LP |  |  | 700 | 756 | 170 |  | 3 | 171.95 | 0.7657658 | 0.7745495 | 0.3171429 | 0.2936508 | 283 |  | 2.64 | 20 |  |  |  |  | 0.78 | 417 |  | 2.59 | 11 | Gravel |  |  |  | 1.46 | 300 |  | 2.55 | 4 | River sand |  |  | 3.7 | 1.1 | 456 |  | 2.58 | 1 | River sand |  |  | 2.03 | 0.7 | 3.14 | 2.72 | [6 empty] | 2.59 | [6 empty] | 680 | [6 empty] | 9.9 | [10 empty] | 0.82 | 20% | [14 empty] | 100 | 200 |  | 26.4 |  |  |  | 30.5 |  | 32.6 | 35.5
| 1008 | da Silva and de Brito | 2016 | SCC3.30FA | 503 | 158 | [13 empty] | 700 | 735 | 183 |  | 5 | 186.25 | 0.2768533 | 0.28177 | 0.9442857 | 0.8993197 | 283 |  | 2.64 | 20 |  |  |  |  | 0.78 | 417 |  | 2.59 | 11 | Gravel |  |  |  | 1.46 | 292 |  | 2.55 | 4 | River sand |  |  | 3.7 | 1.1 | 443 |  | 2.58 | 1 | River sand |  |  | 2.03 | 0.7 | 3.14 | 2.72 | [6 empty] | 2.59 | [6 empty] | 680 | [6 empty] | 7.3 | [10 empty] | 0.84 | 17% | [14 empty] | 100 | 200 |  | 58.8 |  |  |  | 68.4 |  | 71.7 | 69.5
| 1009 | da Silva and de Brito | 2016 | SCC3.60FA | 290 | 318 | [13 empty] | 700 | 741 | 180 |  | 4 | 182.6 | 0.2960526 | 0.3003289 | 0.8685714 | 0.8205128 | 283 |  | 2.64 | 20 |  |  |  |  | 0.78 | 417 |  | 2.59 | 11 | Gravel |  |  |  | 1.46 | 294 |  | 2.55 | 4 | River sand |  |  | 3.7 | 1.1 | 447 |  | 2.58 | 1 | River sand |  |  | 2.03 | 0.7 | 3.14 | 2.72 | [6 empty] | 2.59 | [6 empty] | 670 | [6 empty] | 8.4 | [10 empty] | 0.81 | 17% | [14 empty] | 100 | 200 |  | 34.4 |  |  |  | 54 |  | 62.5 | 59.9
| 1010 | da Silva and de Brito | 2016 | SCC3.70FA | 218 | 373 | [13 empty] | 700 | 743 | 178 |  | 3 | 179.95 | 0.3011844 | 0.3044839 | 0.8442857 | 0.795424 | 283 |  | 2.64 | 20 |  |  |  |  | 0.78 | 417 |  | 2.59 | 11 | Gravel |  |  |  | 1.46 | 295 |  | 2.55 | 4 | River sand |  |  | 3.7 | 1.1 | 448 |  | 2.58 | 1 | River sand |  |  | 2.03 | 0.7 | 3.14 | 2.72 | [6 empty] | 2.59 | [6 empty] | 660 | [6 empty] | 8.6 | [10 empty] | 0.79 | 15% | [14 empty] | 100 | 200 |  | 21.6 |  |  |  | 35.3 |  | 48.9 | 49.6
| 1011 | da Silva and de Brito | 2016 | SCC4.10FA20LF | 506 | 53 | [7 empty] | 125 |  |  | LP |  |  | 700 | 740 | 180 |  | 5 | 183.25 | 0.3220036 | 0.3278175 | 0.7985714 | 0.7554054 | 283 |  | 2.64 | 20 |  |  |  |  | 0.78 | 417 |  | 2.59 | 11 | Gravel |  |  |  | 1.46 | 294 |  | 2.55 | 4 | River sand |  |  | 3.7 | 1.1 | 446 |  | 2.58 | 1 | River sand |  |  | 2.03 | 0.7 | 3.14 | 2.72 | [6 empty] | 2.59 | [6 empty] | 780 | [6 empty] | 9.3 | [10 empty] | 0.91 | 13% | [14 empty] | 100 | 200 |  | 60.7 |  |  |  | 63.4 |  | 70.4 | 71.1
| 1012 | da Silva and de Brito | 2016 | SCC4.20FA10LF | 506 | 106 | [7 empty] | 63 |  |  | LP |  |  | 700 | 740 | 180 |  | 5 | 183.25 | 0.2941176 | 0.2994281 | 0.8742857 | 0.827027 | 283 |  | 2.64 | 20 |  |  |  |  | 0.78 | 417 |  | 2.59 | 11 | Gravel |  |  |  | 1.46 | 294 |  | 2.55 | 4 | River sand |  |  | 3.7 | 1.1 | 446 |  | 2.58 | 1 | River sand |  |  | 2.03 | 0.7 | 3.14 | 2.72 | [6 empty] | 2.59 | [6 empty] | 740 | [6 empty] | 10.8 | [10 empty] | 0.9 | 15% | [14 empty] | 100 | 200 |  | 62.7 |  |  |  | 70.9 |  | 75.8 | 74.7
| 1013 | da Silva and de Brito | 2016 | SCC5.20FA40LF | 297 | 109 | [7 empty] | 257 |  |  | LP |  |  | 700 | 758 | 168 |  | 3 | 169.95 | 0.4137931 | 0.4185961 | 0.58 | 0.5356201 | 283 |  | 2.64 | 20 |  |  |  |  | 0.78 | 417 |  | 2.59 | 11 | Gravel |  |  |  | 1.46 | 301 |  | 2.55 | 4 | River sand |  |  | 3.7 | 1.1 | 457 |  | 2.58 | 1 | River sand |  |  | 2.03 | 0.7 | 3.14 | 2.72 | [6 empty] | 2.59 | [6 empty] | 690 | [6 empty] | 9.1 | [10 empty] | 0.89 | 12% | [14 empty] | 100 | 200 |  | 32.6 |  |  |  | 47.8 |  | 57.9 | 59.9
| 1014 | da Silva and de Brito | 2016 | SCC5.40FA20LF | 293 | 215 | [7 empty] | 127 |  |  | LP |  |  | 700 | 748 | 175 |  | 3 | 176.95 | 0.3444882 | 0.3483268 | 0.7257143 | 0.6791444 | 283 |  | 2.64 | 20 |  |  |  |  | 0.78 | 417 |  | 2.59 | 11 | Gravel |  |  |  | 1.46 | 297 |  | 2.55 | 4 | River sand |  |  | 3.7 | 1.1 | 451 |  | 2.58 | 1 | River sand |  |  | 2.03 | 0.7 | 3.14 | 2.72 | [6 empty] | 2.59 | [6 empty] | 650 | [6 empty] | 10 | [10 empty] | 0.83 | 8% | DIN EN12350-11 | [13 empty] | 100 | 200 |  | 31.6 |  |  |  | 49.1 |  | 56.9 | 55.9
71 | 1015 | Esen and Orhan | 2016 | 0S1.3A | 500 | [14 empty] | 716.1 | 911.5 | 210 |  | 1.3 | 210.845 | 0.42 | 0.42169 | 0.6982265 | 0.5485464 | 716.1 |  | 2.67 | 16 | River aggregate |  |  |  | 2 | [9 empty] | 911.5 |  | 2.73 | 4 | River sand |  |  |  | 2.1 | [9 empty] | 3.13 |  |  | 2.2 | [11 empty] | 800 | EFNARC | [5 empty] | 5.3 | [10 empty] | 1 | 26% | EFNARC |  |  |  | 100 |  |  | 48.87 | 54.22 |  | 60.19
| 1016 | Esen and Orhan | 2016 | 10S1.3A | 450 |  |  | 50 | [11 empty] | 708.2 | 901.5 | 210 |  | 1.3 | 210.845 | 0.42 | 0.42169 | 0.7060152 | 0.5546312 | 708.2 |  | 2.67 | 16 | River aggregate |  |  |  | 2 | [9 empty] | 901.5 |  | 2.73 | 4 | River sand |  |  |  | 2.1 | [9 empty] | 3.13 |  |  | 2.2 | [11 empty] | 780 | EFNARC | [5 empty] | 4.87 | [10 empty] | 0.98 | 23% | EFNARC |  |  |  | 100 |  |  | 48.25 | 49.65 |  | 54.15
| 1017 | Esen and Orhan | 2016 | 20S1.3A | 400 |  |  | 100 | [11 empty] | 700.4 | 891.5 | 210 |  | 1.3 | 210.845 | 0.42 | 0.42169 | 0.7138778 | 0.5608525 | 700.4 |  | 2.67 | 16 | River aggregate |  |  |  | 2 | [9 empty] | 891.5 |  | 2.73 | 4 | River sand |  |  |  | 2.1 | [9 empty] | 3.13 |  |  | 2.2 | [11 empty] | 780 | EFNARC | [5 empty] | 5.1 | [10 empty] | 1 | 32.4% | EFNARC |  |  |  | 100 |  |  | 48.23 | 53.98 |  | 57.47
| 1018 | Esen and Orhan | 2016 | 0S1.5A | 500 | [14 empty] | 715.3 | 910.2 | 210 |  | 1.5 | 210.975 | 0.42 | 0.42195 | 0.6990074 | 0.5493298 | 715.3 |  | 2.67 | 16 | River aggregate |  |  |  | 2 | [9 empty] | 910.2 |  | 2.73 | 4 | River sand |  |  |  | 2.1 | [9 empty] | 3.13 |  |  | 2.2 | [11 empty] | 730 | EFNARC | [5 empty] | 4 | [10 empty] | 1 | 6.8% | EFNARC |  |  |  | 100 |  |  | 58.16 | 63.2 |  | 73.48
| 1019 | Esen and Orhan | 2016 | 10S1.5A | 450 |  |  | 50 | [11 empty] | 707.4 | 900.2 | 210 |  | 1.5 | 210.975 | 0.42 | 0.42195 | 0.7068137 | 0.5554321 | 707.4 |  | 2.67 | 16 | River aggregate |  |  |  | 2 | [9 empty] | 900.2 |  | 2.73 | 4 | River sand |  |  |  | 2.1 | [9 empty] | 3.13 |  |  | 2.2 | [11 empty] | 740 | EFNARC | [5 empty] | 4.53 | [10 empty] | 1 | 8% | EFNARC |  |  |  | 100 |  |  | 51.76 | 55.78 |  | 69.01
| 1020 | Esen and Orhan | 2016 | 20S1.5A | 400 |  |  | 100 | [11 empty] | 699.3 | 890.2 | 210 |  | 1.5 | 210.975 | 0.42 | 0.42195 | 0.7150007 | 0.5616715 | 699.3 |  | 2.67 | 16 | River aggregate |  |  |  | 2 | [9 empty] | 890.2 |  | 2.73 | 4 | River sand |  |  |  | 2.1 | [9 empty] | 3.13 |  |  | 2.2 | [11 empty] | 760 | EFNARC | [5 empty] | 3.04 | [10 empty] | 0.97 | 18.5% | EFNARC |  |  |  | 100 |  |  | 49.74 | 56.47 |  | 66.42
| 1021 | Esen and Orhan | 2016 | 0S1.7A | 500 | [14 empty] | 713.8 | 908.8 | 210 |  | 1.7 | 211.105 | 0.42 | 0.42221 | 0.7004763 | 0.5501761 | 713.8 |  | 2.67 | 16 | River aggregate |  |  |  | 2 | [9 empty] | 908.8 |  | 2.73 | 4 | River sand |  |  |  | 2.1 | [9 empty] | 3.13 |  |  | 2.2 | [11 empty] | 550 | EFNARC | [5 empty] | 4.19 | [10 empty] | 0.8 | 0.5% | EFNARC |  |  |  | 100 |  |  | 48.2 | 59.26 |  | 67.11
| 1022 | Esen and Orhan | 2016 | 10S1.7A | 450 |  |  | 50 | [11 empty] | 706.3 | 898.6 | 210 |  | 1.7 | 211.105 | 0.42 | 0.42221 | 0.7079145 | 0.5564211 | 706.3 |  | 2.67 | 16 | River aggregate |  |  |  | 2 | [9 empty] | 898.6 |  | 2.73 | 4 | River sand |  |  |  | 2.1 | [9 empty] | 3.13 |  |  | 2.2 | [11 empty] | 680 | EFNARC | [5 empty] | 3.37 | [10 empty] | 0.88 | 1% | EFNARC |  |  |  | 100 |  |  | 47.37 | 54.23 |  | 71.26
| 1023 | Esen and Orhan | 2016 | 20S1.7A | 400 |  |  | 100 | [11 empty] | 698.5 | 888.8 | 210 |  | 1.7 | 211.105 | 0.42 | 0.42221 | 0.7158196 | 0.5625563 | 698.5 |  | 2.67 | 16 | River aggregate |  |  |  | 2 | [9 empty] | 888.8 |  | 2.73 | 4 | River sand |  |  |  | 2.1 | [9 empty] | 3.13 |  |  | 2.2 | [11 empty] | 650 | EFNARC | [5 empty] | 3.91 | [10 empty] | 0.88 | 1.2% | EFNARC |  |  |  | 100 |  |  | 44 | 47.2 |  | 72.05
72 | 1024 | García-Taengua et al. | 2016 | A-1 | 400 | [11 empty] | LP |  |  | 867.5 | 867.5 | 240 |  | 2 | 241.3 | 0.6 | 0.60325 | 0.4610951 | 0.4610951 | 225.6 |  | 2.71 | 14 |  |  |  |  | 1.41 | 641.9 |  | 2.73 | 8 |  |  |  |  | 1.65 | 867.5 |  | 2.69 | 3.5 |  |  |  |  | 1.03 | [24 empty] | 724 | EN 12350 |  |  | 690 |  | EN 12350 | 1 | [16 empty] | 100 |  | 30.9 | 40 |  |  | 48 | 50
| 1025 | García-Taengua et al. | 2016 | A-2 | 400 | [8 empty] | 120 |  |  | LP |  |  | 807.5 | 807.5 | 240 |  | 2 | 241.3 | 0.6 | 0.60325 | 0.495356 | 0.495356 | 209.9 |  | 2.71 | 14 |  |  |  |  | 1.41 | 597.6 |  | 2.73 | 8 |  |  |  |  | 1.65 | 807.5 |  | 2.69 | 3.5 |  |  |  |  | 1.03 | [24 empty] | 815 | EN 12350 |  |  | 810 |  | EN 12350 | 5 | [16 empty] | 100 |  | 29.7 | 37.5 |  |  | 48 | 48
| 1026 | García-Taengua et al. | 2016 | A-3 | 400 | [8 empty] | 120 |  |  | LP |  |  | 807.5 | 807.5 | 240 |  | 1.2 | 240.78 | 0.6 | 0.60195 | 0.495356 | 0.495356 | 209.9 |  | 2.71 | 14 |  |  |  |  | 1.41 | 597.6 |  | 2.73 | 8 |  |  |  |  | 1.65 | 807.5 |  | 2.69 | 3.5 |  |  |  |  | 1.03 | [24 empty] | 680 | EN 12350 |  |  | 620 |  | EN 12350 | 2 | [16 empty] | 100 |  | 31.4 | 39.1 |  |  | 48 | 50
| 1027 | García-Taengua et al. | 2016 | A-4 | 200 |  | 200 | [9 empty] | LP |  |  | 867.5 | 867.5 | 240 |  | 2 | 241.3 | 0.6 | 0.60325 | 0.4610951 | 0.4610951 | 225.6 |  | 2.71 | 14 |  |  |  |  | 1.41 | 641.9 |  | 2.73 | 8 |  |  |  |  | 1.65 | 867.5 |  | 2.69 | 3.5 |  |  |  |  | 1.03 | [24 empty] | 730 | EN 12350 |  |  | 695 |  | EN 12350 | 3.5 | [16 empty] | 100 |  | 12.1 | 21.4 |  |  | 37 | 37
| 1028 | García-Taengua et al. | 2016 | A-5 | 200 |  | 200 | [9 empty] | LP |  |  | 867.5 | 867.5 | 240 |  | 1.2 | 240.78 | 0.6 | 0.60195 | 0.4610951 | 0.4610951 | 225.6 |  | 2.71 | 14 |  |  |  |  | 1.41 | 641.9 |  | 2.73 | 8 |  |  |  |  | 1.65 | 867.5 |  | 2.69 | 3.5 |  |  |  |  | 1.03 | [25 empty] | EN 12350 |  |  |  |  | EN 12350 | [17 empty] | 100 |  | 13.1 | 24.1 |  |  | 41 | 43
| 1029 | García-Taengua et al. | 2016 | A-6 | 200 |  | 200 | [6 empty] | 120 |  |  | LP |  |  | 807.5 | 807.5 | 240 |  | 1.2 | 240.78 | 0.6 | 0.60195 | 0.495356 | 0.495356 | 209.9 |  | 2.71 | 14 |  |  |  |  | 1.41 | 597.6 |  | 2.73 | 8 |  |  |  |  | 1.65 | 807.5 |  | 2.69 | 3.5 |  |  |  |  | 1.03 | [24 empty] | 740 | EN 12350 |  |  | 670 |  | EN 12350 | 2 | [16 empty] | 100 |  | 15.9 | 28.2 |  |  | 44 | 44
| 1030 | García-Taengua et al. | 2016 | B-1 | 400 | [11 empty] | LP |  |  | 907.6 | 907.5 | 160 |  | 2.8 | 161.82 | 0.4 | 0.40455 | 0.4407228 | 0.4407713 | 236 |  | 2.71 | 14 |  |  |  |  | 1.41 | 671.6 |  | 2.73 | 8 |  |  |  |  | 1.65 | 907.5 |  | 2.69 | 3.5 |  |  |  |  | 1.03 | [24 empty] | 610 | EN 12350 |  |  | 490 |  | EN 12350 | 12 | [16 empty] | 100 |  | 47 | 50 |  |  | 57 | 71
| 1031 | García-Taengua et al. | 2016 | B-2 | 200 |  | 200 | [9 empty] | LP |  |  | 907.6 | 907.5 | 160 |  | 2.8 | 161.82 | 0.4 | 0.40455 | 0.4407228 | 0.4407713 | 236 |  | 2.71 | 14 |  |  |  |  | 1.41 | 671.6 |  | 2.73 | 8 |  |  |  |  | 1.65 | 907.5 |  | 2.69 | 3.5 |  |  |  |  | 1.03 | [24 empty] | 690 | EN 12350 |  |  | 540 |  | EN 12350 | 14 | [16 empty] | 100 |  | 31 | 47 |  |  | 67 | 74
| 1032 | García-Taengua et al. | 2016 | B-3 | 400 | [8 empty] | 120 |  |  | LP |  |  | 847.6 | 847.5 | 160 |  | 2.8 | 161.82 | 0.4 | 0.40455 | 0.4719207 | 0.4719764 | 220.4 |  | 2.71 | 14 |  |  |  |  | 1.41 | 627.2 |  | 2.73 | 8 |  |  |  |  | 1.65 | 847.5 |  | 2.69 | 3.5 |  |  |  |  | 1.03 | [24 empty] | 790 | EN 12350 |  |  | 720 |  | EN 12350 | 8 | [16 empty] | 100 |  | 58 | 65 |  |  | 74 | 84
| 1033 | García-Taengua et al. | 2016 | B-4 | 200 |  | 200 | [6 empty] | 120 |  |  | LP |  |  | 847.6 | 847.5 | 160 |  | 2.8 | 161.82 | 0.4 | 0.40455 | 0.4719207 | 0.4719764 | 220.4 |  | 2.71 | 14 |  |  |  |  | 1.41 | 627.2 |  | 2.73 | 8 |  |  |  |  | 1.65 | 847.5 |  | 2.69 | 3.5 |  |  |  |  | 1.03 | [24 empty] | 830 | EN 12350 |  |  | 790 |  | EN 12350 | 5 | [16 empty] | 100 |  | 36 | 56 |  |  | 74 | 82
73 | 1034 | Le and Ludwig | 2016 | FA0R0 | 625 | [14 empty] | 968 | 790 | 163 |  | 15.625 | 172.375 | 0.2608 | 0.2758 | 0.6456612 | 0.7911392 | 968 |  | 3.05 | 16 |  |  |  | 6.14 | 0.8 | [9 empty] | 790 |  | 2.65 | 4 | River sand |  |  | 2.32 | 0.08 | [9 empty] | 3.09 | 2.27 |  | 2.26 |  | 2.27 | [9 empty] | 790 | EN 12350-8 |  |  |  | 9.5 | EN 12350-11 | 12.6 | [11 empty] | 25.7% | DIN EN12350-11 |  |  |  | 150 |  | 81.3328 | 93.1748 |  |  | 110.28 | 117.122
| 1035 | Le and Ludwig | 2016 | FA20R0 | 481 | 120 | [13 empty] | 968 | 790 | 156 |  | 15.025 | 165.015 | 0.2595674 | 0.2745674 | 0.6208678 | 0.7607595 | 968 |  | 3.05 | 16 |  |  |  | 6.14 | 0.8 | [9 empty] | 790 |  | 2.65 | 4 | River sand |  |  | 2.32 | 0.08 | [9 empty] | 3.09 | 2.27 |  | 2.26 |  | 2.27 | [9 empty] | 820 | EN 12350-8 |  |  |  | 9.5 | EN 12350-12 | 11.7 | [11 empty] | 38.6% | DIN EN12350-11 |  |  |  | 150 |  | 75.8393 | 92.6817 |  |  | 110.313 | 119.26
| 1036 | Le and Ludwig | 2016 | FA40R0 | 347 | 232 | [13 empty] | 968 | 790 | 151 |  | 14.475 | 159.685 | 0.2607945 | 0.2757945 | 0.5981405 | 0.7329114 | 968 |  | 3.05 | 16 |  |  |  | 6.14 | 0.8 | [9 empty] | 790 |  | 2.65 | 4 | River sand |  |  | 2.32 | 0.08 | [9 empty] | 3.09 | 2.27 |  | 2.26 |  | 2.27 | [9 empty] | 780 | EN 12350-8 |  |  |  | 10 | EN 12350-12 | 14.9 | [11 empty] | 36.7% | DIN EN12350-11 |  |  |  | 150 |  | 58.2407 | 75.0826 |  |  | 109.556 | 116.661
| 1037 | Le and Ludwig | 2016 | FA20R5 | 447 | 119 |  |  |  | 30 |  | RHA | [7 empty] | 968 | 790 | 155 |  | 14.9 | 163.94 | 0.2600671 | 0.2750671 | 0.6157025 | 0.7544304 | 968 |  | 3.05 | 16 |  |  |  | 6.14 | 0.8 | [9 empty] | 790 |  | 2.65 | 4 | River sand |  |  | 2.32 | 0.08 | [9 empty] | 3.09 | 2.27 |  | 2.26 |  | 2.27 | [9 empty] | 800 | EN 12350-8 |  |  |  | 9.5 | EN 12350-12 | 14 | [11 empty] | 25.4% | DIN EN12350-11 |  |  |  | 150 |  | 77.2206 | 95.1156 |  |  | 111.957 | 123.01
| 1038 | Le and Ludwig | 2016 | FA20R10 | 413 | 118 |  |  |  | 59 |  | RHA | [7 empty] | 968 | 790 | 153 |  | 14.75 | 161.85 | 0.259322 | 0.274322 | 0.6095041 | 0.7468354 | 968 |  | 3.05 | 16 |  |  |  | 6.14 | 0.8 | [9 empty] | 790 |  | 2.65 | 4 | River sand |  |  | 2.32 | 0.08 | [9 empty] | 3.09 | 2.27 |  | 2.26 |  | 2.27 | [9 empty] | 780 | EN 12350-8 |  |  |  | 10 | EN 12350-12 | 15 | [11 empty] | 14% | DIN EN12350-11 |  |  |  | 150 |  | 67.5166 | 95.9378 |  |  | 118.042 | 125.937
| 1039 | Le and Ludwig | 2016 | FA20R15 | 380 | 117 |  |  |  | 88 |  | RHA | [7 empty] | 968 | 790 | 152 |  | 14.625 | 160.775 | 0.2598291 | 0.2748291 | 0.6043388 | 0.7405063 | 968 |  | 3.05 | 16 |  |  |  | 6.14 | 0.8 | [9 empty] | 790 |  | 2.65 | 4 | River sand |  |  | 2.32 | 0.08 | [9 empty] | 3.09 | 2.27 |  | 2.26 |  | 2.27 | [9 empty] | 730 | EN 12350-8 |  |  |  | 11 | EN 12350-12 | 16.5 | [11 empty] | 9.9% | DIN EN12350-11 |  |  |  | 150 |  | 59.9183 | 82.5497 |  |  | 118.076 | 128.339
| 1040 | Le and Ludwig | 2016 | FA20R20 | 347 | 116 |  |  |  | 116 |  | RHA | [7 empty] | 968 | 790 | 151 |  | 14.475 | 159.685 | 0.2607945 | 0.2757945 | 0.5981405 | 0.7329114 | 968 |  | 3.05 | 16 |  |  |  | 6.14 | 0.8 | [9 empty] | 790 |  | 2.65 | 4 | River sand |  |  | 2.32 | 0.08 | [9 empty] | 3.09 | 2.27 |  | 2.26 |  | 2.27 | [9 empty] | 705 | EN 12350-8 |  |  |  | 12.5 | EN 12350-12 | 17.8 | [11 empty] | 2.7% | DIN EN12350-11 |  |  |  | 150 |  | 34.6882 | 75.4772 |  |  | 116.266 | 129.161
| 1041 | Le and Ludwig | 2016 | FA20SF10 | 413 | 118 |  | 59 | [11 empty] | 968 | 790 | 153 |  | 14.75 | 161.85 | 0.259322 | 0.274322 | 0.6095041 | 0.7468354 | 968 |  | 3.05 | 16 |  |  |  | 6.14 | 0.8 | [9 empty] | 790 |  | 2.65 | 4 | River sand |  |  | 2.32 | 0.08 | [9 empty] | 3.09 | 2.27 |  | 2.26 |  | 2.27 | [9 empty] | 865 | EN 12350-8 |  |  |  | 2.5 | EN 12350-12 | 8.8 | [11 empty] | 47.1% | DIN EN12350-11 |  |  |  | 150 |  | 72.6153 | 87.6151 |  |  | 118.404 | 122.878
74 | 1042 | Nagaratnam et al. | 2016 | FA0 | 540 | [8 empty] | 600 |  |  | Crushed quartzite |  |  | 400 | 550 | 205.2 |  | 4.644 | 208.2186 | 0.38 | 0.38559 | 1.35 | 0.9818182 | 400 |  | 2.62 | 10 | Crushed quartzite |  |  |  | 1.4 | [9 empty] | 550 |  | 2.67 | 4.75 | River sand |  |  | 4.29 | 1.3 | [9 empty] | 3.14 | [7 empty] | 2.64 | [6 empty] | 655 | EFNARC | 500 | 3.71 | 550 | 10 | EFNARC | 11.48 | [11 empty] | 9% | EFNARC
| 1043 | Nagaratnam et al. | 2016 | FA10 | 486 | 54 | [7 empty] | 600 |  |  | Crushed quartzite |  |  | 400 | 550 | 205.2 |  | 4.32 | 208.008 | 0.38 | 0.3852 | 1.35 | 0.9818182 | 400 |  | 2.62 | 10 | Crushed quartzite |  |  |  | 1.4 | [9 empty] | 550 |  | 2.67 | 4.75 | River sand |  |  | 4.29 | 1.3 | [9 empty] | 3.14 | [7 empty] | 2.64 | [6 empty] | 660 | EFNARC | 500 | 3.67 | 600 | 10 | EFNARC | 9.33 | [11 empty] | 8% | EFNARC
| 1044 | Nagaratnam et al. | 2016 | FA20 | 432 | 108 | [7 empty] | 600 |  |  | Crushed quartzite |  |  | 400 | 550 | 205.2 |  | 4.05 | 207.8325 | 0.38 | 0.384875 | 1.35 | 0.9818182 | 400 |  | 2.62 | 10 | Crushed quartzite |  |  |  | 1.4 | [9 empty] | 550 |  | 2.67 | 4.75 | River sand |  |  | 4.29 | 1.3 | [9 empty] | 3.14 | [7 empty] | 2.64 | [6 empty] | 680 | EFNARC | 500 | 3.39 | 600 | 10 | EFNARC | 9.1 | [11 empty] | 4% | EFNARC
| 1045 | Nagaratnam et al. | 2016 | FA30 | 378 | 162 | [7 empty] | 600 |  |  | Crushed quartzite |  |  | 400 | 550 | 205.2 |  | 3.564 | 207.5166 | 0.38 | 0.38429 | 1.35 | 0.9818182 | 400 |  | 2.62 | 10 | Crushed quartzite |  |  |  | 1.4 | [9 empty] | 550 |  | 2.67 | 4.75 | River sand |  |  | 4.29 | 1.3 | [9 empty] | 3.14 | [7 empty] | 2.64 | [6 empty] | 710 | EFNARC | 500 | 2.9 | 630 | 12 | EFNARC | 8.32 | [11 empty] | 13% | EFNARC
| 1046 | Nagaratnam et al. | 2016 | FA40 | 324 | 216 | [7 empty] | 600 |  |  | Crushed quartzite |  |  | 400 | 550 | 205.2 |  | 3.564 | 207.5166 | 0.38 | 0.38429 | 1.35 | 0.9818182 | 400 |  | 2.62 | 10 | Crushed quartzite |  |  |  | 1.4 | [9 empty] | 550 |  | 2.67 | 4.75 | River sand |  |  | 4.29 | 1.3 | [9 empty] | 3.14 | [7 empty] | 2.64 | [6 empty] | 760 | EFNARC | 500 | 1.49 | 640 | 12 | EFNARC | 5.52 | [11 empty] | 18% | EFNARC
| 1047 | Nagaratnam et al. | 2016 | FA+POFA10 | 486 | 27 |  |  |  | 27 |  | POFA |  | 600 |  |  | Crushed quartzite |  |  | 400 | 550 | 205.2 |  | 5.94 | 209.061 | 0.38 | 0.38715 | 1.35 | 0.9818182 | 400 |  | 2.62 | 10 | Crushed quartzite |  |  |  | 1.4 | [9 empty] | 550 |  | 2.67 | 4.75 | River sand |  |  | 4.29 | 1.3 | [9 empty] | 3.14 | [7 empty] | 2.64 | [6 empty] | 800 | EFNARC | 500 | 2.19 | 750 | 5 | EFNARC | 9.13 | [11 empty] | 12% | EFNARC
| 1048 | Nagaratnam et al. | 2016 | FA+POFA20 | 432 | 54 |  |  |  | 54 |  | POFA |  | 600 |  |  | Crushed quartzite |  |  | 400 | 550 | 205.2 |  | 5.94 | 209.061 | 0.38 | 0.38715 | 1.35 | 0.9818182 | 400 |  | 2.62 | 10 | Crushed quartzite |  |  |  | 1.4 | [9 empty] | 550 |  | 2.67 | 4.75 | River sand |  |  | 4.29 | 1.3 | [9 empty] | 3.14 | [7 empty] | 2.64 | [6 empty] | 820 | EFNARC | 500 | 1.82 | 760 | 8 | EFNARC | 9.98 | [11 empty] | 13% | EFNARC
| 1049 | Nagaratnam et al. | 2016 | FA+POFA30 | 378 | 81 |  |  |  | 81 |  | POFA |  | 600 |  |  | Crushed quartzite |  |  | 400 | 550 | 205.2 |  | 5.94 | 209.061 | 0.38 | 0.38715 | 1.35 | 0.9818182 | 400 |  | 2.62 | 10 | Crushed quartzite |  |  |  | 1.4 | [9 empty] | 550 |  | 2.67 | 4.75 | River sand |  |  | 4.29 | 1.3 | [9 empty] | 3.14 | [7 empty] | 2.64 | [6 empty] | 755 | EFNARC | 500 | 2.19 | 700 | 8 | EFNARC | 8.56 | [11 empty] | 10% | EFNARC
| 1050 | Nagaratnam et al. | 2016 | FA+POFA40 | 324 | 108 |  |  |  | 108 |  | POFA |  | 600 |  |  | Crushed quartzite |  |  | 400 | 550 | 205.2 |  | 5.94 | 209.061 | 0.38 | 0.38715 | 1.35 | 0.9818182 | 400 |  | 2.62 | 10 | Crushed quartzite |  |  |  | 1.4 | [9 empty] | 550 |  | 2.67 | 4.75 | River sand |  |  | 4.29 | 1.3 | [9 empty] | 3.14 | [7 empty] | 2.64 | [6 empty] | 745 | EFNARC | 500 | 2.39 | 690 | 8 | EFNARC | 10.12 | [11 empty] | 6% | EFNARC
| 1051 | Nagaratnam et al. | 2016 | POFA10 | 486 |  |  |  |  | 54 |  | POFA |  | 600 |  |  | Crushed quartzite |  |  | 400 | 550 | 205.2 |  | 5.94 | 209.061 | 0.38 | 0.38715 | 1.35 | 0.9818182 | 400 |  | 2.62 | 10 | Crushed quartzite |  |  |  | 1.4 | [9 empty] | 550 |  | 2.67 | 4.75 | River sand |  |  | 4.29 | 1.3 | [9 empty] | 3.14 | [7 empty] | 2.64 | [6 empty] | 740 | EFNARC | 500 | 3.19 | 710 | 10 | EFNARC | 12.48 | [11 empty] | 13% | EFNARC
| 1052 | Nagaratnam et al. | 2016 | POFA20 | 432 |  |  |  |  | 108 |  | POFA |  | 600 |  |  | Crushed quartzite |  |  | 400 | 550 | 221.4 |  | 5.94 | 225.261 | 0.41 | 0.41715 | 1.35 | 0.9818182 | 400 |  | 2.62 | 10 | Crushed quartzite |  |  |  | 1.4 | [9 empty] | 550 |  | 2.67 | 4.75 | River sand |  |  | 4.29 | 1.3 | [9 empty] | 3.14 | [7 empty] | 2.64 | [6 empty] | 700 | EFNARC | 500 | 2.14 | 600 | 15 | EFNARC | 10.68 | [11 empty] | 1% | EFNARC
| 1053 | Nagaratnam et al. | 2016 | POFA30 | 378 |  |  |  |  | 162 |  | POFA |  | 600 |  |  | Crushed quartzite |  |  | 400 | 550 | 237.6 |  | 6.48 | 241.812 | 0.44 | 0.4478 | 1.35 | 0.9818182 | 400 |  | 2.62 | 10 | Crushed quartzite |  |  |  | 1.4 | [9 empty] | 550 |  | 2.67 | 4.75 | River sand |  |  | 4.29 | 1.3 | [9 empty] | 3.14 | [7 empty] | 2.64 | [6 empty] | 750 | EFNARC | 500 | 2.48 | 720 | 9 | EFNARC | 7.19 | [11 empty] | 6% | EFNARC
| 1054 | Nagaratnam et al. | 2016 | POFA40 | 324 |  |  |  |  | 216 |  | POFA |  | 600 |  |  | Crushed quartzite |  |  | 400 | 550 | 237.6 |  | 7.56 | 242.514 | 0.44 | 0.4491 | 1.35 | 0.9818182 | 400 |  | 2.62 | 10 | Crushed quartzite |  |  |  | 1.4 | [9 empty] | 550 |  | 2.67 | 4.75 | River sand |  |  | 4.29 | 1.3 | [9 empty] | 3.14 | [7 empty] | 2.64 | [6 empty] | 760 | EFNARC | 500 | 2.28 | 710 | 7 | EFNARC | 7.19 | [11 empty] | 10% | EFNARC
75 | 1055 | Najim et al. | 2016 | SCC | 450 | [6 empty] | CKD | [7 empty] | 842 | 893 | 133 |  | 11 | 140.15 | 0.2955556 | 0.3114444 | 0.5344418 | 0.5039194 | 842 |  |  | 12 | Gravel | [13 empty] | 893 |  |  | 4.75 | River sand | [28 empty] | 730 | EFNARC | 500 | 3 | 690 | 7 | EFNARC | 7 | [11 empty] | 9% | EFNARC |  |  |  | 100 | [5 empty] | 65.223
| 1056 | Najim et al. | 2016 | S10%CKD | 405 |  |  |  |  | 45 |  | CKD | [7 empty] | 842 | 893 | 133 |  | 11 | 140.15 | 0.2955556 | 0.3114444 | 0.5344418 | 0.5039194 | 842 |  |  | 12 | Gravel | [13 empty] | 893 |  |  | 4.75 | River sand | [28 empty] | 710 | EFNARC | 500 | 6 | 660 | 13 | EFNARC | 13 | [11 empty] | 3.6% | EFNARC |  |  |  | 100 | [5 empty] | 60.1121
| 1057 | Najim et al. | 2016 | S20%CKD | 360 |  |  |  |  | 90 |  | CKD | [7 empty] | 842 | 893 | 133 |  | 11 | 140.15 | 0.2955556 | 0.3114444 | 0.5344418 | 0.5039194 | 842 |  |  | 12 | Gravel | [13 empty] | 893 |  |  | 4.75 | River sand | [28 empty] | 680 | EFNARC | 500 | 7 | 620 | 16 | EFNARC | 16 | [11 empty] | 2.8% | EFNARC |  |  |  | 100 | [5 empty] | 53.1116
| 1058 | Najim et al. | 2016 | S30%CKD | 315 |  |  |  |  | 135 |  | CKD | [7 empty] | 842 | 893 | 133 |  | 11 | 140.15 | 0.2955556 | 0.3114444 | 0.5344418 | 0.5039194 | 842 |  |  | 12 | Gravel | [13 empty] | 893 |  |  | 4.75 | River sand | [28 empty] | 640 | EFNARC | 500 | 9 | 560 | 19 | EFNARC | 19 | [11 empty] | 2.3% | EFNARC |  |  |  | 100 | [5 empty] | 46.1111
76 | 1059 | Ranjbar et al. | 2016 | SCCP0 | 480 | [6 empty] | POFA | [7 empty] | 758 | 925 | 168 |  | 6.24 | 172.056 | 0.35 | 0.35845 | 0.6332454 | 0.5189189 | 758 |  | 2.62 | 12.5 | Crushed limestone |  |  | 6.3 | 0.43 | [9 empty] | 925 |  | 2.56 | 4.75 | Mining Sand |  |  | 2.88 | 1.13 | [9 empty] | 3.15 |  |  |  |  | 1.81 | [9 empty] | 700 | EFNARC | 500 | 3 | 690 |  | EFNARC | 5.6 | [10 empty] | 0.97 | 6.67% | EFNARC |  |  |  | 100 |  | 50.9762 | 57.4811 |  |  | 66.9414 | 70.3887 | 71.963 | 72.9431
| 1060 | Ranjbar et al. | 2016 | SCCP10 | 432 |  |  |  |  | 48 |  | POFA | [7 empty] | 758 | 925 | 168 |  | 6.72 | 172.368 | 0.35 | 0.3591 | 0.6332454 | 0.5189189 | 758 |  | 2.62 | 12.5 | Crushed limestone |  |  | 6.3 | 0.43 | [9 empty] | 925 |  | 2.56 | 4.75 | Mining Sand |  |  | 2.88 | 1.13 | [9 empty] | 3.15 |  |  |  |  | 1.81 | [9 empty] | 690 | EFNARC | 500 | 3 | 670 |  | EFNARC | 6.4 | [10 empty] | 0.93 | 8.7% | EFNARC |  |  |  | 100 |  | 49.0025 | 55.7048 |  |  | 69.4085 | 71.9676 | 74.4301 | 74.9168
| 1061 | Ranjbar et al. | 2016 | SCCP15 | 408 |  |  |  |  | 72 |  | POFA | [7 empty] | 758 | 925 | 168 |  | 7.2 | 172.68 | 0.35 | 0.35975 | 0.6332454 | 0.5189189 | 758 |  | 2.62 | 12.5 | Crushed limestone |  |  | 6.3 | 0.43 | [9 empty] | 925 |  | 2.56 | 4.75 | Mining Sand |  |  | 2.88 | 1.13 | [9 empty] | 3.15 |  |  |  |  | 1.81 | [9 empty] | 680 | EFNARC | 500 | 4.18 | 650 |  | EFNARC | 8.4 | [10 empty] | 0.89 | 10.8% | EFNARC |  |  |  | 100 |  | 41.6013 | 45.5403 |  |  | 62.5006 | 68.0202 | 70.8775 | 71.4629
| 1062 | Ranjbar et al. | 2016 | SCCP20 | 384 |  |  |  |  | 96 |  | POFA | [7 empty] | 758 | 925 | 168 |  | 8.64 | 173.616 | 0.35 | 0.3617 | 0.6332454 | 0.5189189 | 758 |  | 2.62 | 12.5 | Crushed limestone |  |  | 6.3 | 0.43 | [9 empty] | 925 |  | 2.56 | 4.75 | Mining Sand |  |  | 2.88 | 1.13 | [9 empty] | 3.15 |  |  |  |  | 1.81 | [9 empty] | 660 | EFNARC | 500 | 4.57 | 630 |  | EFNARC | 8.75 | [10 empty] | 0.84 | 13.9% | EFNARC |  |  |  | 100 |  | 40.8117 | 43.6655 |  |  | 60.823 | 65.8492 | 69.5946 | 70.3774
77 | 1063 | Sadek et al. | 2016 | C1 | 400 | [14 empty] | 900 | 900 | 180 |  | 7.95 | 185.1675 | 0.45 | 0.46291875 | 0.4444444 | 0.4444444 | 900 |  | 2.7 | 14 | Crushed dolomite |  |  |  | 1.53 | [9 empty] | 900 |  | 2.5 |  | Siliceous sand |  |  | 2.67 | [10 empty] | 3.15 |  |  | 2.15 | [11 empty] | 670 | EFNARC | [22 empty] | 100 |  |  | 27.4307 |  |  | 35.8147
| 1064 | Sadek et al. | 2016 | C2 | 600 | [14 empty] | 817 | 817 | 180 |  | 7.95 | 185.1675 | 0.3 | 0.3086125 | 0.7343941 | 0.7343941 | 817 |  | 2.7 | 14 | Crushed dolomite |  |  |  | 1.53 | [9 empty] | 817 |  | 2.5 |  | Siliceous sand |  |  | 2.67 | [10 empty] | 3.15 |  |  | 2.15 | [11 empty] | 750 | EFNARC | [22 empty] | 100 | [5 empty] | 61.3492
| 1065 | Sadek et al. | 2016 | 10%SF | 400 |  |  | 40 | [11 empty] | 875 | 875 | 180 |  | 7.95 | 185.1675 | 0.4090909 | 0.4208352 | 0.5028571 | 0.5028571 | 875 |  | 2.7 | 14 | Crushed dolomite |  |  |  | 1.53 | [9 empty] | 875 |  | 2.5 |  | Siliceous sand |  |  | 2.67 | [10 empty] | 3.15 |  |  | 2.15 | [12 empty] | EFNARC | [22 empty] | 100 | [5 empty] | 43.9264
| 1066 | Sadek et al. | 2016 | 20%MP | 400 | [8 empty] | 80 |  |  | Marble powder |  |  | 862 | 862 | 180 |  | 7.95 | 185.1675 | 0.45 | 0.46291875 | 0.4640371 | 0.4640371 | 862 |  | 2.7 | 14 | Crushed dolomite |  |  |  | 1.53 | [9 empty] | 862 |  | 2.5 |  | Siliceous sand |  |  | 2.67 | [10 empty] | 3.15 |  |  | 2.15 |  |  |  |  | 2.78 | [6 empty] | 672.669 | EFNARC | [22 empty] | 100 |  |  | 29.3976 |  |  | 37.1055
| 1067 | Sadek et al. | 2016 | 30%MP | 400 | [8 empty] | 120 |  |  | Marble powder |  |  | 843 | 843 | 180 |  | 7.95 | 185.1675 | 0.45 | 0.46291875 | 0.4744958 | 0.4744958 | 843 |  | 2.7 | 14 | Crushed dolomite |  |  |  | 1.53 | [9 empty] | 843 |  | 2.5 |  | Siliceous sand |  |  | 2.67 | [10 empty] | 3.15 |  |  | 2.15 |  |  |  |  | 2.78 | [6 empty] | 658.521 | EFNARC | [22 empty] | 100 |  |  | 31.4595 |  |  | 39.0389
| 1068 | Sadek et al. | 2016 | 40%MP | 400 | [8 empty] | 160 |  |  | Marble powder |  |  | 824 | 824 | 180 |  | 7.95 | 185.1675 | 0.45 | 0.46291875 | 0.4854369 | 0.4854369 | 824 |  | 2.7 | 14 | Crushed dolomite |  |  |  | 1.53 | [9 empty] | 824 |  | 2.5 |  | Siliceous sand |  |  | 2.67 | [10 empty] | 3.15 |  |  | 2.15 |  |  |  |  | 2.78 | [6 empty] | 632.797 | EFNARC | [22 empty] | 100 |  |  | 33.9338 |  |  | 40.5666
| 1069 | Sadek et al. | 2016 | 50%MP | 400 | [8 empty] | 200 |  |  | Marble powder |  |  | 806 | 806 | 180 |  | 7.95 | 185.1675 | 0.45 | 0.46291875 | 0.4962779 | 0.4962779 | 806 |  | 2.7 | 14 | Crushed dolomite |  |  |  | 1.53 | [9 empty] | 806 |  | 2.5 |  | Siliceous sand |  |  | 2.67 | [10 empty] | 3.15 |  |  | 2.15 |  |  |  |  | 2.78 | [6 empty] | 612.219 | EFNARC | [22 empty] | 100 |  |  | 36.4081 |  |  | 43.4332
| 1070 | Sadek et al. | 2016 | 20%GP | 400 | [8 empty] | 80 |  |  | Granite powders |  |  | 860 | 860 | 180 |  | 7.95 | 185.1675 | 0.45 | 0.46291875 | 0.4651163 | 0.4651163 | 860 |  | 2.7 | 14 | Crushed dolomite |  |  |  | 1.53 | [9 empty] | 860 |  | 2.5 |  | Siliceous sand |  |  | 2.67 | [10 empty] | 3.15 |  |  | 2.15 |  |  |  |  | 2.64 | [6 empty] | 697.106 | EFNARC | [22 empty] | 100 |  |  | 31.2774 |  |  | 38.4511
| 1071 | Sadek et al. | 2016 | 30%GP | 400 | [8 empty] | 120 |  |  | Granite powders |  |  | 841 | 841 | 180 |  | 7.95 | 185.1675 | 0.45 | 0.46291875 | 0.4756243 | 0.4756243 | 841 |  | 2.7 | 14 | Crushed dolomite |  |  |  | 1.53 | [9 empty] | 841 |  | 2.5 |  | Siliceous sand |  |  | 2.67 | [10 empty] | 3.15 |  |  | 2.15 |  |  |  |  | 2.64 | [6 empty] | 717.685 | EFNARC | [22 empty] | 100 |  |  | 34.4211 |  |  | 42.5279
| 1072 | Sadek et al. | 2016 | 40%GP | 400 | [8 empty] | 160 |  |  | Granite powders |  |  | 821 | 821 | 180 |  | 7.95 | 185.1675 | 0.45 | 0.46291875 | 0.4872107 | 0.4872107 | 821 |  | 2.7 | 14 | Crushed dolomite |  |  |  | 1.53 | [9 empty] | 821 |  | 2.5 |  | Siliceous sand |  |  | 2.67 | [10 empty] | 3.15 |  |  | 2.15 |  |  |  |  | 2.64 | [6 empty] | 733.119 | EFNARC | [22 empty] | 100 |  |  | 38.5181 |  |  | 47.5849
| 1073 | Sadek et al. | 2016 | 50%GP | 400 | [8 empty] | 200 |  |  | Granite powders |  |  | 801 | 801 | 180 |  | 7.95 | 185.1675 | 0.45 | 0.46291875 | 0.4993758 | 0.4993758 | 801 |  | 2.7 | 14 | Crushed dolomite |  |  |  | 1.53 | [9 empty] | 801 |  | 2.5 |  | Siliceous sand |  |  | 2.67 | [10 empty] | 3.15 |  |  | 2.15 |  |  |  |  | 2.64 | [6 empty] | 748.553 | EFNARC | [22 empty] | 100 |  |  | 45.3196 |  |  | 54.2445
| 1074 | Sadek et al. | 2016 | 20%MMGP | 400 | [8 empty] | 80 |  |  | Mixed MP and GP |  |  | 862 | 862 | 180 |  | 7.95 | 185.1675 | 0.45 | 0.46291875 | 0.4640371 | 0.4640371 | 862 |  | 2.7 | 14 | Crushed dolomite |  |  |  | 1.53 | [9 empty] | 862 |  | 2.5 |  | Siliceous sand |  |  | 2.67 | [10 empty] | 3.15 |  |  | 2.15 |  |  |  |  | 2.74 | [6 empty] | 684.244 | EFNARC | [22 empty] | 100 |  |  | 36.9636 |  |  | 46.5713
| 1075 | Sadek et al. | 2016 | 30%MMGP | 400 | [8 empty] | 120 |  |  | Mixed MP and GP |  |  | 843 | 843 | 180 |  | 7.95 | 185.1675 | 0.45 | 0.46291875 | 0.4744958 | 0.4744958 | 843 |  | 2.7 | 14 | Crushed dolomite |  |  |  | 1.53 | [9 empty] | 843 |  | 2.5 |  | Siliceous sand |  |  | 2.67 | [10 empty] | 3.15 |  |  | 2.15 |  |  |  |  | 2.74 | [6 empty] | 709.968 | EFNARC | [22 empty] | 100 |  |  | 42.0004 |  |  | 51.473
| 1076 | Sadek et al. | 2016 | 40%MMGP | 400 | [8 empty] | 160 |  |  | Mixed MP and GP |  |  | 824 | 824 | 180 |  | 7.95 | 185.1675 | 0.45 | 0.46291875 | 0.4854369 | 0.4854369 | 824 |  | 2.7 | 14 | Crushed dolomite |  |  |  | 1.53 | [9 empty] | 824 |  | 2.5 |  | Siliceous sand |  |  | 2.67 | [10 empty] | 3.15 |  |  | 2.15 |  |  |  |  | 2.74 | [6 empty] | 720.257 | EFNARC | [22 empty] | 100 |  |  | 45.2928 |  |  | 55.0291
| 1077 | Sadek et al. | 2016 | 50%MMGP | 400 | [8 empty] | 200 |  |  | Mixed MP and GP |  |  | 805 | 805 | 180 |  | 7.95 | 185.1675 | 0.45 | 0.46291875 | 0.4968944 | 0.4968944 | 805 |  | 2.7 | 14 | Crushed dolomite |  |  |  | 1.53 | [9 empty] | 805 |  | 2.5 |  | Siliceous sand |  |  | 2.67 | [10 empty] | 3.15 |  |  | 2.15 |  |  |  |  | 2.74 | [6 empty] | 726.688 | EFNARC | [22 empty] | 100 |  |  | 48.5717 |  |  | 59.1261
| 1078 | Sadek et al. | 2016 | C1 | 400 | [14 empty] | 900 | 900 | 180 |  | 8 | 185.2 | 0.45 | 0.463 | 0.4444444 | 0.4444444 | 900 |  | 2.7 | 14 | Crushed dolomite |  |  |  | 1.53 | [9 empty] | 900 |  | 2.5 |  | Siliceous sand |  |  | 2.67 | [10 empty] | 3.15 |  |  | 2.15 | [11 empty] | 675 | EFNARC |  |  |  | 18 | EFNARC |  | 7.6 | [15 empty] | 100 |  |  | 7.6 |  |  | 36
| 1079 | Sadek et al. | 2016 | C2 | 600 | [14 empty] | 817 | 817 | 180 |  | 8.3 | 185.395 | 0.3 | 0.3089917 | 0.7343941 | 0.7343941 | 817 |  | 2.7 | 14 | Crushed dolomite |  |  |  | 1.53 | [9 empty] | 817 |  | 2.5 |  | Siliceous sand |  |  | 2.67 | [10 empty] | 3.15 |  |  | 2.15 | [11 empty] | 765 | EFNARC |  |  |  | 11 | EFNARC |  | 10.1 | [15 empty] | 100 |  |  | 10.1 |  |  | 61.8
| 1080 | Sadek et al. | 2016 | 10%SF | 400 |  |  | 40 | [11 empty] | 875 | 875 | 180 |  | 8.4 | 185.46 | 0.4090909 | 0.4215 | 0.5028571 | 0.5028571 | 875 |  | 2.7 | 14 | Crushed dolomite |  |  |  | 1.53 | [9 empty] | 875 |  | 2.5 |  | Siliceous sand |  |  | 2.67 | [10 empty] | 3.15 |  |  | 2.15 | [11 empty] | 645 | EFNARC |  |  |  | 20 | EFNARC |  | 9.4 | [15 empty] | 100 |  |  | 9.4 |  |  | 43
| 1081 | Sadek et al. | 2016 | 50%MP | 400 | [8 empty] | 200 |  |  | Marble powder |  |  | 806 | 806 | 180 |  | 8.6 | 185.59 | 0.45 | 0.463975 | 0.4962779 | 0.4962779 | 806 |  | 2.7 | 14 | Crushed dolomite |  |  |  | 1.53 | [9 empty] | 806 |  | 2.5 |  | Siliceous sand |  |  | 2.67 | [10 empty] | 3.15 |  |  | 2.15 |  |  |  |  | 2.78 | [6 empty] | 660 | EFNARC |  |  |  | 17 | EFNARC |  | 10.7 | [15 empty] | 100 |  |  | 10.7 |  |  | 39
| 1082 | Sadek et al. | 2016 | 50%GP | 400 | [8 empty] | 200 |  |  | Granite powders |  |  | 801 | 801 | 180 |  | 8.1 | 185.265 | 0.45 | 0.4631625 | 0.4993758 | 0.4993758 | 801 |  | 2.7 | 14 | Crushed dolomite |  |  |  | 1.53 | [9 empty] | 801 |  | 2.5 |  | Siliceous sand |  |  | 2.67 | [10 empty] | 3.15 |  |  | 2.15 |  |  |  |  | 2.64 | [6 empty] | 750 | EFNARC |  |  |  | 12 | EFNARC |  | 10.3 | [15 empty] | 100 |  |  | 10.3 |  |  | 51.5
| 1083 | Sadek et al. | 2016 | 50%MMGP | 400 | [8 empty] | 200 |  |  | Mixed MP and GP |  |  | 805 | 805 | 180 |  | 8.3 | 185.395 | 0.45 | 0.4634875 | 0.4968944 | 0.4968944 | 805 |  | 2.7 | 14 | Crushed dolomite |  |  |  | 1.53 | [9 empty] | 805 |  | 2.5 |  | Siliceous sand |  |  | 2.67 | [10 empty] | 3.15 |  |  | 2.15 |  |  |  |  | 2.74 | [6 empty] | 740 | EFNARC |  |  |  | 13 | EFNARC |  | 10.4 | [15 empty] | 100 |  |  | 10.4 |  |  | 55.1
| 1084 | Sadek et al. | 2016 | SF+MP | 400 |  |  | 40 | [5 empty] | 160 |  |  | Marble powder |  |  | 801 | 801 | 180 |  | 10.3 | 186.695 | 0.4090909 | 0.4243068 | 0.5493134 | 0.5493134 | 801 |  | 2.7 | 14 | Crushed dolomite |  |  |  | 1.53 | [9 empty] | 801 |  | 2.5 |  | Siliceous sand |  |  | 2.67 | [10 empty] | 3.15 |  |  | 2.15 |  |  |  |  | 2.78 | [6 empty] | 675 | EFNARC |  |  |  | 19 | EFNARC |  | 11 | [15 empty] | 100 |  |  | 11 |  |  | 44.6
| 1085 | Sadek et al. | 2016 | SF+GP | 400 |  |  | 40 | [5 empty] | 160 |  |  | Granite powders |  |  | 797 | 797 | 180 |  | 9.4 | 186.11 | 0.4090909 | 0.4229773 | 0.5520703 | 0.5520703 | 797 |  | 2.7 | 14 | Crushed dolomite |  |  |  | 1.53 | [9 empty] | 797 |  | 2.5 |  | Siliceous sand |  |  | 2.67 | [10 empty] | 3.15 |  |  | 2.15 |  |  |  |  | 2.64 | [6 empty] | 735 | EFNARC |  |  |  | 13 | EFNARC |  | 10.5 | [15 empty] | 100 |  |  | 10.5 |  |  | 58.6
| 1086 | Sadek et al. | 2016 | SF+MMGP | 400 |  |  | 40 | [5 empty] | 160 |  |  | Mixed MP and GP |  |  | 800 | 800 | 180 |  | 9.7 | 186.305 | 0.4090909 | 0.4234205 | 0.55 | 0.55 | 800 |  | 2.7 | 14 | Crushed dolomite |  |  |  | 1.53 | [9 empty] | 800 |  | 2.5 |  | Siliceous sand |  |  | 2.67 | [10 empty] | 3.15 |  |  | 2.15 |  |  |  |  | 2.74 | [6 empty] | 730 | EFNARC |  |  |  | 15 | EFNARC |  | 10.7 | [15 empty] | 100 |  |  | 10.7 |  |  | 63.3
78 | 1087 | Sensale et al. | 2016 | M1 | 498.96 |  |  |  |  | 124.74 |  | CKD | [7 empty] | 700.35 | 700.35 | 222 |  | 4.99 | 225.2435 | 0.3559404 | 0.3611408 | 0.8905547 | 0.8905547 | 700.35 |  | 2.25 | 19 | Crushed granites | [13 empty] | 700.35 |  | 2.55 | 4.75 | Natural sand |  |  | 2.92 | 2.55 | [9 empty] | 3.15 |  |  |  |  | 2.75 | [9 empty] | 747.5 | EFNARC | [5 empty] | 4.57 | [10 empty] | 1 | 3.11% | EFNARC | [13 empty] | 100 | 200 | [5 empty] | 63.3
| 1088 | Sensale et al. | 2016 | M2 | 511.56 |  |  |  |  | 127.89 |  | CKD | [7 empty] | 710.5 | 710.5 | 217 |  | 5.12 | 220.328 | 0.3393541 | 0.3445586 | 0.9 | 0.9 | 710.5 |  | 2.25 | 19 | Crushed granites | [13 empty] | 710.5 |  | 2.55 | 4.75 | Natural sand |  |  | 2.92 | 2.55 | [9 empty] | 3.15 |  |  |  |  | 2.75 | [9 empty] | 755 | EFNARC | [5 empty] | 3.64 | [10 empty] | 1 | 13.45% | EFNARC | [13 empty] | 100 | 200 | [5 empty] | 51.8
| 1089 | Sensale et al. | 2016 | M3 | 511.56 |  |  |  |  | 127.89 |  | CKD | [7 empty] | 696 | 696 | 217 |  | 5.12 | 220.328 | 0.3393541 | 0.3445586 | 0.91875 | 0.91875 | 696 |  | 2.25 | 19 | Crushed granites | [13 empty] | 696 |  | 2.55 | 4.75 | Natural sand |  |  | 2.92 | 2.55 | [9 empty] | 3.15 |  |  |  |  | 2.75 | [9 empty] | 660 | EFNARC | [5 empty] | 3.45 | [10 empty] | 1 | 11.87% | EFNARC | [13 empty] | 100 | 200 | [5 empty] | 58.3
| 1090 | Sensale et al. | 2016 | M4 | 588.88 | [6 empty] | CKD | [7 empty] | 724.5 | 724.5 | 212 |  | 5.89 | 215.8285 | 0.3600054 | 0.3665068 | 0.8128088 | 0.8128088 | 724.5 |  | 2.25 | 19 | Crushed granites | [13 empty] | 724.5 |  | 2.55 | 4.75 | Natural sand |  |  | 2.92 | 2.55 | [9 empty] | 3.15 |  |  |  |  | 2.75 | [9 empty] | 640 | EFNARC | [5 empty] | 7.34 | [10 empty] | 0.83 | 13.33% | EFNARC | [13 empty] | 100 | 200 | [5 empty] | 48.7
| 1091 | Sensale et al. | 2016 | M5 | 471.11 |  |  |  |  | 117.77 |  | CKD | [7 empty] | 724.5 | 724.5 | 212 |  | 4.71 | 215.0615 | 0.3600054 | 0.3652043 | 0.8128088 | 0.8128088 | 724.5 |  | 2.25 | 19 | Crushed granites | [13 empty] | 724.5 |  | 2.55 | 4.75 | Natural sand |  |  | 2.92 | 2.55 | [9 empty] | 3.15 |  |  |  |  | 2.75 | [9 empty] | 703 | EFNARC | [5 empty] | 5.48 | [10 empty] | 1 | 11.28% | EFNARC | [13 empty] | 100 | 200 | [5 empty] | 42.9
| 1092 | Sensale et al. | 2016 | M6 | 486.36 |  |  |  |  | 121.59 |  | CKD | [7 empty] | 724.5 | 724.5 | 207 |  | 4.86 | 210.159 | 0.3404885 | 0.3456847 | 0.8391304 | 0.8391304 | 724.5 |  | 2.25 | 19 | Crushed granites | [13 empty] | 724.5 |  | 2.55 | 4.75 | Natural sand |  |  | 2.92 | 2.55 | [9 empty] | 3.15 |  |  |  |  | 2.75 | [9 empty] | 803 | EFNARC | [5 empty] | 4.62 | [10 empty] | 1 | 1.49% | EFNARC | [13 empty] | 100 | 200 | [5 empty] | 57.1
| 1093 | Sensale et al. | 2016 | M7 | 529.2 | [6 empty] | CKD | [7 empty] | 748.65 | 748.65 | 212 |  | 4.54 | 214.951 | 0.4006047 | 0.406181 | 0.7068724 | 0.7068724 | 748.65 |  | 2.25 | 19 | Crushed granites | [13 empty] | 748.65 |  | 2.55 | 4.75 | Natural sand |  |  | 2.92 | 2.55 | [9 empty] | 3.15 |  |  |  |  | 2.75 | [9 empty] | 715 | EFNARC | [5 empty] | 3.89 | [10 empty] | 1 | 17.62% | EFNARC | [13 empty] | 100 | 200 | [5 empty] | 32.6
| 1094 | Sensale et al. | 2016 | M8 | 462.42 |  |  |  |  | 109.6 |  | CKD | [7 empty] | 748.65 | 748.65 | 197 |  | 4.62 | 200.003 | 0.3443936 | 0.3496434 | 0.7640687 | 0.7640687 | 748.65 |  | 2.25 | 19 | Crushed granites | [13 empty] | 748.65 |  | 2.55 | 4.75 | Natural sand |  |  | 2.92 | 2.55 | [9 empty] | 3.15 |  |  |  |  | 2.75 | [9 empty] | 732.5 | EFNARC | [5 empty] | 5.2 | [10 empty] | 1 | 1.89% | EFNARC | [13 empty] | 100 | 200 | [5 empty] | 36.8
79 | 1095 | Sua-iam et al. | 2016 | Control | 450 | [6 empty] | POFA | [7 empty] | 804 | 922 | 126 |  | 9 | 131.22 | 0.28 | 0.2916 | 0.5597015 | 0.4880694 | 804 |  | 2.62 | 10 | Crushed limestone | [13 empty] | 922 |  | 2.67 | 4.75 | River sand | [13 empty] | 3.2 |  |  |  |  | 2.2 |  |  | 2.76 | [6 empty] | 750 | EFNARC |  |  | 730 |  | ASTM C1621 | [11 empty] | 0.9 |  | EFNARC | [13 empty] | 100 | 200 | 16.3708 | 24.1784 | 29.9202 |  |  | 37.4675
| 1096 | Sua-iam et al. | 2016 | R20 | 360 |  |  |  |  | 90 |  | POFA | [7 empty] | 804 | 922 | 126 |  | 9 | 131.22 | 0.28 | 0.2916 | 0.5597015 | 0.4880694 | 804 |  | 2.62 | 10 | Crushed limestone | [13 empty] | 922 |  | 2.67 | 4.75 | River sand | [13 empty] | 3.2 |  |  |  |  | 2.2 |  |  | 2.76 | [6 empty] | 700 | EFNARC |  |  | 680 |  | ASTM C1621 | [11 empty] | 0.85 |  | EFNARC | [13 empty] | 100 | 200 | 18.6475 | 26.0762 | 32.9582 |  |  | 40.3788
| 1097 | Sua-iam et al. | 2016 | LS20 | 360 | [6 empty] | POFA |  | 90 |  |  | LP |  |  | 804 | 922 | 126 |  | 9 | 131.22 | 0.35 | 0.3645 | 0.4477612 | 0.3904555 | 804 |  | 2.62 | 10 | Crushed limestone | [13 empty] | 922 |  | 2.67 | 4.75 | River sand | [13 empty] | 3.2 |  |  |  |  | 2.2 |  |  | 2.76 | [6 empty] | 720 | EFNARC |  |  | 700 |  | ASTM C1621 | [11 empty] | 0.89 |  | EFNARC | [13 empty] | 100 | 200 | 24.0923 | 32.0265 | 37.7674 |  |  | 44.4295
| 1098 | Sua-iam et al. | 2016 | R10LS10 | 360 |  |  |  |  | 45 |  | POFA |  | 45 |  |  | LP |  |  | 804 | 922 | 126 |  | 9 | 131.22 | 0.3111111 | 0.324 | 0.5037313 | 0.4392625 | 804 |  | 2.62 | 10 | Crushed limestone | [13 empty] | 922 |  | 2.67 | 4.75 | River sand | [13 empty] | 3.2 |  |  |  |  | 2.2 |  |  | 2.76 | [6 empty] | 720 | EFNARC |  |  | 700 |  | ASTM C1621 | [11 empty] | 0.88 |  | EFNARC | [13 empty] | 100 | 200 | 19.2813 | 27.9759 | 34.8569 |  |  | 42.2785
80 | 1099 | Ardalan et al. | 2017 | Control | 500 | 0 | [13 empty] | 580 | 1070 | 191 |  | 2.250905 | 192.4631 | 0.382 | 0.3849261765 | 0.862069 | 0.4672897 | 580 |  | 2.78 | 19 |  |  |  |  | 1.9 | [9 empty] | 1070 |  | 2.6 |  |  |  |  | 3.2 | 2.3 | [9 empty] | 3.15 | 2.2 | 2.85 | 2.35 |  | 2.7 | [9 empty] | 650 | EFNARC |  |  |  | 10 | EFNARC | 5 |  |  |  | 5 | EFNARC | [11 empty] | 150 |  |  | 31.1251 |  |  | 46.3208 |  | 55.0335
| 1100 | Ardalan et al. | 2017 | 10FA | 450 | 50 | [13 empty] | 590 | 1063 | 191 |  | 2.145535 | 192.3946 | 0.382 | 0.3847891955 | 0.8474576 | 0.4703669 | 590 |  | 2.78 | 19 |  |  |  |  | 1.9 | [9 empty] | 1063 |  | 2.6 |  |  |  |  | 3.2 | 2.3 | [9 empty] | 3.15 | 2.2 | 2.85 | 2.35 |  | 2.7 | [9 empty] | 650 | EFNARC |  |  |  | 10 | EFNARC | 5 |  |  |  | 10 | EFNARC | [11 empty] | 150 |  |  | 28.7633 |  |  | 46.1817 |  | 52.8579
| 1101 | Ardalan et al. | 2017 | 20FA | 400 | 100 | [13 empty] | 584 | 1052 | 191 |  | 2.004465 | 192.3029 | 0.382 | 0.3846058045 | 0.8561644 | 0.4752852 | 584 |  | 2.78 | 19 |  |  |  |  | 1.9 | [9 empty] | 1052 |  | 2.6 |  |  |  |  | 3.2 | 2.3 | [9 empty] | 3.15 | 2.2 | 2.85 | 2.35 |  | 2.7 | [9 empty] | 650 | EFNARC |  |  |  | 10 | EFNARC | 5 |  |  |  | 10 | EFNARC | [11 empty] | 150 |  |  | 25.6617 |  |  | 44.9309 |  | 51.2377
| 1102 | Ardalan et al. | 2017 | 30FA | 350 | 150 | [13 empty] | 578 | 1040 | 191 |  | 1.89196 | 192.229774 | 0.382 | 0.384459548 | 0.8650519 | 0.4807692 | 578 |  | 2.78 | 19 |  |  |  |  | 1.9 | [9 empty] | 1040 |  | 2.6 |  |  |  |  | 3.2 | 2.3 | [9 empty] | 3.15 | 2.2 | 2.85 | 2.35 |  | 2.7 | [9 empty] | 650 | EFNARC |  |  |  | 20 | EFNARC | 7 |  |  |  | 15 | EFNARC | [11 empty] | 150 |  |  | 24.7818 |  |  | 42.7558 |  | 49.8033
| 1103 | Ardalan et al. | 2017 | 40FA | 300 | 200 | [13 empty] | 571 | 1029 | 191 |  | 1.758025 | 192.1427 | 0.382 | 0.3842854325 | 0.8756567 | 0.4859086 | 571 |  | 2.78 | 19 |  |  |  |  | 1.9 | [9 empty] | 1029 |  | 2.6 |  |  |  |  | 3.2 | 2.3 | [9 empty] | 3.15 | 2.2 | 2.85 | 2.35 |  | 2.7 | [9 empty] | 650 | EFNARC |  |  |  | 30 | EFNARC | 7 |  |  |  | 20 | EFNARC | [11 empty] | 150 |  |  | 22.7913 |  |  | 35.7643 |  | 48.1807
| 1104 | Ardalan et al. | 2017 | 50FA | 250 | 250 | [13 empty] | 565 | 1017 | 191 |  | 1.26695 | 191.8235175 | 0.382 | 0.383647035 | 0.8849558 | 0.4916421 | 565 |  | 2.78 | 19 |  |  |  |  | 1.9 | [9 empty] | 1017 |  | 2.6 |  |  |  |  | 3.2 | 2.3 | [9 empty] | 3.15 | 2.2 | 2.85 | 2.35 |  | 2.7 | [9 empty] | 650 | EFNARC |  |  |  | 30 | EFNARC | 8 |  |  |  | 20 | EFNARC | [11 empty] | 150 |  |  | 15.0601 |  |  | 32.4775 |  | 38.7833
| 1105 | Ardalan et al. | 2017 | 10GGBFS | 450 |  | 50 | [12 empty] | 595 | 1072 | 191 |  | 2.202675 | 192.4317 | 0.382 | 0.3848634775 | 0.8403361 | 0.4664179 | 595 |  | 2.78 | 19 |  |  |  |  | 1.9 | [9 empty] | 1072 |  | 2.6 |  |  |  |  | 3.2 | 2.3 | [9 empty] | 3.15 | 2.2 | 2.85 | 2.35 |  | 2.7 | [9 empty] | 650 | EFNARC |  |  |  | 15 | EFNARC | 8 |  |  |  | 15 | EFNARC | [11 empty] | 150 |  |  | 34.7747 |  |  | 44.7907 |  | 46.9351
| 1106 | Ardalan et al. | 2017 | 20GGBFS | 400 |  | 100 | [12 empty] | 594 | 1069 | 191 |  | 2.104465 | 192.3679 | 0.382 | 0.3847358045 | 0.8417508 | 0.4677268 | 594 |  | 2.78 | 19 |  |  |  |  | 1.9 | [9 empty] | 1069 |  | 2.6 |  |  |  |  | 3.2 | 2.3 | [9 empty] | 3.15 | 2.2 | 2.85 | 2.35 |  | 2.7 | [9 empty] | 650 | EFNARC |  |  |  | 15 | EFNARC | 8 |  |  |  | 10 | EFNARC | [11 empty] | 150 |  |  | 34.4185 |  |  | 45.4976 |  | 48.7066
| 1107 | Ardalan et al. | 2017 | 30GGBFS | 350 |  | 150 | [12 empty] | 592 | 1066 | 191 |  | 2.006245 | 192.3041 | 0.382 | 0.3846081185 | 0.8445946 | 0.4690432 | 592 |  | 2.78 | 19 |  |  |  |  | 1.9 | [9 empty] | 1066 |  | 2.6 |  |  |  |  | 3.2 | 2.3 | [9 empty] | 3.15 | 2.2 | 2.85 | 2.35 |  | 2.7 | [9 empty] | 650 | EFNARC |  |  |  | 20 | EFNARC | 9 |  |  |  | 10 | EFNARC | [11 empty] | 150 |  |  | 34.2759 |  |  | 45.9948 |  | 50.2669
| 1108 | Ardalan et al. | 2017 | 40GGBFS | 300 |  | 200 | [12 empty] | 590 | 1063 | 191 |  | 1.958025 | 192.2727 | 0.382 | 0.3845454325 | 0.8474576 | 0.4703669 | 590 |  | 2.78 | 19 |  |  |  |  | 1.9 | [9 empty] | 1063 |  | 2.6 |  |  |  |  | 3.2 | 2.3 | [9 empty] | 3.15 | 2.2 | 2.85 | 2.35 |  | 2.7 | [9 empty] | 650 | EFNARC |  |  |  | 20 | EFNARC | 7 |  |  |  | 5 | EFNARC | [11 empty] | 150 |  |  | 30.9418 |  |  | 38.1926 |  | 43.1023
| 1109 | Ardalan et al. | 2017 | 50GGBFS | 250 |  | 250 | [12 empty] | 580 | 1069 | 191 |  | 1.852675 | 192.2042 | 0.382 | 0.3844084775 | 0.862069 | 0.4677268 | 580 |  | 2.78 | 19 |  |  |  |  | 1.9 | [9 empty] | 1069 |  | 2.6 |  |  |  |  | 3.2 | 2.3 | [9 empty] | 3.15 | 2.2 | 2.85 | 2.35 |  | 2.7 | [9 empty] | 650 | EFNARC |  |  |  | 30 | EFNARC | 7 |  |  |  | 5 | EFNARC | [11 empty] | 150 |  |  | 25.0591 |  |  | 37.4133 |  | 44.2378
| 1110 | Ardalan et al. | 2017 | 10PU | 450 |  |  |  |  | 50 |  | Pumice powder | [7 empty] | 595 | 1072 | 191 |  | 2.352675 | 192.5292 | 0.382 | 0.3850584775 | 0.8403361 | 0.4664179 | 595 |  | 2.78 | 19 |  |  |  |  | 1.9 | [9 empty] | 1072 |  | 2.6 |  |  |  |  | 3.2 | 2.3 | [9 empty] | 3.15 | 2.2 | 2.85 | 2.35 |  | 2.7 | [9 empty] | 650 | EFNARC |  |  |  | 10 | EFNARC | 5 |  |  |  | 10 | EFNARC | [11 empty] | 150 |  |  | 30.5329 |  |  | 36.8519 |  | 48.733
| 1111 | Ardalan et al. | 2017 | 20PU | 400 |  |  |  |  | 100 |  | Pumice powder | [7 empty] | 594 | 1069 | 191 |  | 2.404455 | 192.5629 | 0.382 | 0.3851257915 | 0.8417508 | 0.4677268 | 594 |  | 2.78 | 19 |  |  |  |  | 1.9 | [9 empty] | 1069 |  | 2.6 |  |  |  |  | 3.2 | 2.3 | [9 empty] | 3.15 | 2.2 | 2.85 | 2.35 |  | 2.7 | [9 empty] | 650 | EFNARC |  |  |  | 20 | EFNARC | 5 |  |  |  | 10 | EFNARC | [11 empty] | 150 |  |  | 28.6184 |  |  | 35.6821 |  | 48.6704
| 1112 | Ardalan et al. | 2017 | 30PU | 350 |  |  |  |  | 150 |  | Pumice powder | [7 empty] | 592 | 1066 | 191 |  | 2.506245 | 192.6291 | 0.382 | 0.3852581185 | 0.8445946 | 0.4690432 | 592 |  | 2.78 | 19 |  |  |  |  | 1.9 | [9 empty] | 1066 |  | 2.6 |  |  |  |  | 3.2 | 2.3 | [9 empty] | 3.15 | 2.2 | 2.85 | 2.35 |  | 2.7 | [9 empty] | 650 | EFNARC |  |  |  | 20 | EFNARC | 7 |  |  |  | 15 | EFNARC | [11 empty] | 150 |  |  | 23.5598 |  |  | 34.8774 |  | 45.8353
| 1113 | Ardalan et al. | 2017 | 40PU | 300 |  |  |  |  | 200 |  | Pumice powder | [7 empty] | 590 | 1063 | 191 |  | 2.658025 | 192.7277 | 0.382 | 0.3854554325 | 0.8474576 | 0.4703669 | 590 |  | 2.78 | 19 |  |  |  |  | 1.9 | [9 empty] | 1063 |  | 2.6 |  |  |  |  | 3.2 | 2.3 | [9 empty] | 3.15 | 2.2 | 2.85 | 2.35 |  | 2.7 | [9 empty] | 650 | EFNARC |  |  |  | 30 | EFNARC | 8 |  |  |  | 20 | EFNARC | [11 empty] | 150 |  |  | 21.4535 |  |  | 31.6693 |  | 39.1074
| 1114 | Ardalan et al. | 2017 | 50PU | 250 |  |  |  |  | 250 |  | Pumice powder | [7 empty] | 589 | 1060 | 191 |  | 2.76696 | 192.798524 | 0.382 | 0.385597048 | 0.8488964 | 0.4716981 | 589 |  | 2.78 | 19 |  |  |  |  | 1.9 | [9 empty] | 1060 |  | 2.6 |  |  |  |  | 3.2 | 2.3 | [9 empty] | 3.15 | 2.2 | 2.85 | 2.35 |  | 2.7 | [9 empty] | 640 | EFNARC |  |  |  | 30 | EFNARC | 9 |  |  |  | 25 | EFNARC | [11 empty] | 150 |  |  | 16.3962 |  |  | 27.9057 |  | 38.8556
| 1115 | Ardalan et al. | 2017 | 25PU5SF | 350 |  |  | 25 |  | 125 |  | Pumice powder | [7 empty] | 590 | 1063 | 191 |  | 3.113635 | 193.0239 | 0.382 | 0.3860477255 | 0.8474576 | 0.4703669 | 590 |  | 2.78 | 19 |  |  |  |  | 1.9 | [9 empty] | 1063 |  | 2.6 |  |  |  |  | 3.2 | 2.3 | [9 empty] | 3.15 | 2.2 | 2.85 | 2.35 |  | 2.7 | [9 empty] | 650 | EFNARC |  |  |  | 10 | EFNARC | 5 |  |  |  | 20 | EFNARC | [11 empty] | 150 |  |  | 39.1103 |  |  | 42.3488 |  | 53.5587
| 1116 | Ardalan et al. | 2017 | 45PU5SF | 250 |  |  | 25 |  | 225 |  | Pumice powder | [7 empty] | 587 | 1057 | 191 |  | 3.545455 | 193.3045 | 0.382 | 0.3866090915 | 0.8517888 | 0.4730369 | 587 |  | 2.78 | 19 |  |  |  |  | 1.9 | [9 empty] | 1057 |  | 2.6 |  |  |  |  | 3.2 | 2.3 | [9 empty] | 3.15 | 2.2 | 2.85 | 2.35 |  | 2.7 | [9 empty] | 650 | EFNARC |  |  |  | 10 | EFNARC | 6 |  |  |  | 10 | EFNARC | [11 empty] | 150 |  |  | 31.3879 |  |  | 40.1068 |  | 50.8185
| 1117 | Ardalan et al. | 2017 | 40PU10SF | 200 |  |  | 50 |  | 200 |  | Pumice powder | [7 empty] | 584 | 1051 | 191 |  | 2.8840905 | 192.8747 | 0.4244444 | 0.4286104 | 0.7705479 | 0.4281637 | 584 |  | 2.78 | 19 |  |  |  |  | 1.9 | [9 empty] | 1051 |  | 2.6 |  |  |  |  | 3.2 | 2.3 | [9 empty] | 3.15 | 2.2 | 2.85 | 2.35 |  | 2.7 | [9 empty] | 650 | EFNARC |  |  |  | 10 | EFNARC | 6 |  |  |  | 10 | EFNARC | [11 empty] | 150 |  |  | 34.3772 |  |  | 53.3096 |  | 57.5445
81 | 1118 | Ben aicha et al. | 2017a | SP1 | 520 | [14 empty] | 900 | 890 | 192.4 |  | 1.56 | 193.414 | 0.37 | 0.37195 | 0.5777778 | 0.5842697 | 900 |  | 2.65 | 10 | gravel |  | 22 |  | 1.4 | [9 empty] | 890 |  | 2.65 | 2 | River sand |  |  | 2.3 | 0.81 | [9 empty] | 3.15 |  |  | 2.24 |  |  |  |  | 2.24 | [6 empty] | 650 | AFGC | [5 empty] | 22 | [10 empty] | 0.8 | 10.2% | AFGC | 40.2 | 142.8
| 1119 | Ben aicha et al. | 2017a | SP2 | 520 | [14 empty] | 900 | 890 | 192.4 |  | 2.08 | 193.752 | 0.37 | 0.3726 | 0.5777778 | 0.5842697 | 900 |  | 2.65 | 10 | gravel |  | 22 |  | 1.4 | [9 empty] | 890 |  | 2.65 | 2 | River sand |  |  | 2.3 | 0.81 | [9 empty] | 3.15 |  |  | 2.24 |  |  |  |  | 2.24 | [6 empty] | 668 | AFGC | [5 empty] | 16 | [10 empty] | 0.84 | 12.1% | AFGC | 24.3 | 90.2
| 1120 | Ben aicha et al. | 2017a | SP3 | 520 | [14 empty] | 900 | 890 | 192.4 |  | 2.6 | 194.09 | 0.37 | 0.37325 | 0.5777778 | 0.5842697 | 900 |  | 2.65 | 10 | gravel |  | 22 |  | 1.4 | [9 empty] | 890 |  | 2.65 | 2 | River sand |  |  | 2.3 | 0.81 | [9 empty] | 3.15 |  |  | 2.24 |  |  |  |  | 2.24 | [6 empty] | 688 | AFGC | [5 empty] | 11 | [10 empty] | 0.89 | 17.1% | AFGC | 14.4 | 40.2
| 1121 | Ben aicha et al. | 2017a | SP4 | 520 | [14 empty] | 900 | 890 | 192.4 |  | 3.12 | 194.428 | 0.37 | 0.3739 | 0.5777778 | 0.5842697 | 900 |  | 2.65 | 10 | gravel |  | 22 |  | 1.4 | [9 empty] | 890 |  | 2.65 | 2 | River sand |  |  | 2.3 | 0.81 | [9 empty] | 3.15 |  |  | 2.24 |  |  |  |  | 2.24 | [6 empty] | 746 | AFGC | [5 empty] | 9 | [10 empty] | 0.9 | 21.4% | AFGC | 12.8 | 48.1
| 1122 | Ben aicha et al. | 2017a | SP5 | 520 | [14 empty] | 900 | 890 | 192.4 |  | 3.64 | 194.766 | 0.37 | 0.37455 | 0.5777778 | 0.5842697 | 900 |  | 2.65 | 10 | gravel |  | 22 |  | 1.4 | [9 empty] | 890 |  | 2.65 | 2 | River sand |  |  | 2.3 | 0.81 | [9 empty] | 3.15 |  |  | 2.24 |  |  |  |  | 2.24 | [6 empty] | 784 | AFGC | [5 empty] | 9 | [10 empty] | 0.92 | 26.2% | AFGC | 10.3 | 39.4
| 1123 | Ben aicha et al. | 2017a | SP6 | 520 | [14 empty] | 900 | 890 | 192.4 |  | 4.16 | 195.104 | 0.37 | 0.3752 | 0.5777778 | 0.5842697 | 900 |  | 2.65 | 10 | gravel |  | 22 |  | 1.4 | [9 empty] | 890 |  | 2.65 | 2 | River sand |  |  | 2.3 | 0.81 | [9 empty] | 3.15 |  |  | 2.24 |  |  |  |  | 2.24 | [6 empty] | 829 | AFGC | [5 empty] | 8 | [10 empty] | 1 | 27.6% | AFGC
| 1124 | Ben aicha et al. | 2017a | SP7 | 520 | [14 empty] | 900 | 890 | 192.4 |  | 4.68 | 195.442 | 0.37 | 0.37585 | 0.5777778 | 0.5842697 | 900 |  | 2.65 | 10 | gravel |  | 22 |  | 1.4 | [9 empty] | 890 |  | 2.65 | 2 | River sand |  |  | 2.3 | 0.81 | [9 empty] | 3.15 |  |  | 2.24 |  |  |  |  | 2.24 | [6 empty] | 848 | AFGC | [5 empty] | 8 | [10 empty] | 1 | 28.8% | AFGC
| 1125 | Ben aicha et al. | 2017a | SP8 | 520 | [14 empty] | 900 | 890 | 192.4 |  | 5.2 | 195.78 | 0.37 | 0.3765 | 0.5777778 | 0.5842697 | 900 |  | 2.65 | 10 | gravel |  | 22 |  | 1.4 | [9 empty] | 890 |  | 2.65 | 2 | River sand |  |  | 2.3 | 0.81 | [9 empty] | 3.15 |  |  | 2.24 |  |  |  |  | 2.24 | [6 empty] | 868 | AFGC | [5 empty] | 8 | [10 empty] | 1 | 29.6% | AFGC
| 1126 | Ben aicha et al. | 2017a | LF1 | 468 | [8 empty] | 52 |  |  | LP |  |  | 900 | 890 | 192.4 |  | 2.6 | 194.09 | 0.4111111 | 0.4147222 | 0.52 | 0.5258427 | 900 |  | 2.65 | 10 | gravel |  | 22 |  | 1.4 | [9 empty] | 890 |  | 2.65 | 2 | River sand |  |  | 2.3 | 0.81 | [9 empty] | 3.15 |  |  | 2.24 |  |  |  |  | 2.24 | [6 empty] | 668.2 | AFGC | [5 empty] | 15 | [10 empty] | 0.84 | 12.6% | AFGC | 20.6 | 87.1
| 1127 | Ben aicha et al. | 2017a | LF2 | 442 | [8 empty] | 78 |  |  | LP |  |  | 900 | 890 | 192.4 |  | 2.6 | 194.09 | 0.4352941 | 0.4391176 | 0.4911111 | 0.4966292 | 900 |  | 2.65 | 10 | gravel |  | 22 |  | 1.4 | [9 empty] | 890 |  | 2.65 | 2 | River sand |  |  | 2.3 | 0.81 | [9 empty] | 3.15 |  |  | 2.24 |  |  |  |  | 2.24 | [6 empty] | 673 | AFGC | [5 empty] | 14 | [10 empty] | 0.86 | 13.8% | AFGC | 18.6 | 82.8
| 1128 | Ben aicha et al. | 2017a | LF3 | 416 | [8 empty] | 104 |  |  | LP |  |  | 900 | 890 | 192.4 |  | 2.6 | 194.09 | 0.4625 | 0.4665625 | 0.4622222 | 0.4674157 | 900 |  | 2.65 | 10 | gravel |  | 22 |  | 1.4 | [9 empty] | 890 |  | 2.65 | 2 | River sand |  |  | 2.3 | 0.81 | [9 empty] | 3.15 |  |  | 2.24 |  |  |  |  | 2.24 | [6 empty] | 680 | AFGC | [5 empty] | 14 | [10 empty] | 0.88 | 14.9% | AFGC | 18.2 | 79.9
| 1129 | Ben aicha et al. | 2017a | LF4 | 390 | [8 empty] | 130 |  |  | LP |  |  | 900 | 890 | 192.4 |  | 2.6 | 194.09 | 0.4933333 | 0.4976667 | 0.4333333 | 0.4382022 | 900 |  | 2.65 | 10 | gravel |  | 22 |  | 1.4 | [9 empty] | 890 |  | 2.65 | 2 | River sand |  |  | 2.3 | 0.81 | [9 empty] | 3.15 |  |  | 2.24 |  |  |  |  | 2.24 | [6 empty] | 701 | AFGC | [5 empty] | 13 | [10 empty] | 0.9 | 15.8% | AFGC | 16.3 | 76.8
| 1130 | Ben aicha et al. | 2017a | LF5 | 364 | [8 empty] | 156 |  |  | LP |  |  | 900 | 890 | 192.4 |  | 2.6 | 194.09 | 0.5285714 | 0.5332143 | 0.4044444 | 0.4089888 | 900 |  | 2.65 | 10 | gravel |  | 22 |  | 1.4 | [9 empty] | 890 |  | 2.65 | 2 | River sand |  |  | 2.3 | 0.81 | [9 empty] | 3.15 |  |  | 2.24 |  |  |  |  | 2.24 | [6 empty] | 725 | AFGC | [5 empty] | 13 | [10 empty] | 0.9 | 17.8% | AFGC | 14.3 | 75.2
| 1131 | Ben aicha et al. | 2017a | LF6 | 338 | [8 empty] | 182 |  |  | LP |  |  | 900 | 890 | 192.4 |  | 2.6 | 194.09 | 0.5692308 | 0.5742308 | 0.3755556 | 0.3797753 | 900 |  | 2.65 | 10 | gravel |  | 22 |  | 1.4 | [9 empty] | 890 |  | 2.65 | 2 | River sand |  |  | 2.3 | 0.81 | [9 empty] | 3.15 |  |  | 2.24 |  |  |  |  | 2.24 | [6 empty] | 758 | AFGC | [5 empty] | 11 | [10 empty] | 1 | 19.2% | AFGC | 12.6 | 40.8
| 1132 | Ben aicha et al. | 2017a | LF7 | 312 | [8 empty] | 208 |  |  | LP |  |  | 900 | 890 | 192.4 |  | 2.6 | 194.09 | 0.6166667 | 0.6220833 | 0.3466667 | 0.3505618 | 900 |  | 2.65 | 10 | gravel |  | 22 |  | 1.4 | [9 empty] | 890 |  | 2.65 | 2 | River sand |  |  | 2.3 | 0.81 | [9 empty] | 3.15 |  |  | 2.24 |  |  |  |  | 2.24 | [6 empty] | 788 | AFGC | [5 empty] | 9 | [10 empty] | 1 | 22% | AFGC | 11.5 | 38.53
| 1133 | Ben aicha et al. | 2017a | SF1 | 468 |  |  | 52 | [11 empty] | 900 | 890 | 192.4 |  | 2.6 | 194.09 | 0.37 | 0.37325 | 0.5777778 | 0.5842697 | 900 |  | 2.65 | 10 | gravel |  | 22 |  | 1.4 | [9 empty] | 890 |  | 2.65 | 2 | River sand |  |  | 2.3 | 0.81 | [9 empty] | 3.15 |  |  | 2.24 |  |  |  |  | 2.24 | [6 empty] | 668.2 | AFGC | [5 empty] | 14 | [10 empty] | 0.81 | 7.62% | AFGC | 17.61 | 89.1
| 1134 | Ben aicha et al. | 2017a | SF2 | 442 |  |  | 78 | [11 empty] | 900 | 890 | 192.4 |  | 2.6 | 194.09 | 0.37 | 0.37325 | 0.5777778 | 0.5842697 | 900 |  | 2.65 | 10 | gravel |  | 22 |  | 1.4 | [9 empty] | 890 |  | 2.65 | 2 | River sand |  |  | 2.3 | 0.81 | [9 empty] | 3.15 |  |  | 2.24 |  |  |  |  | 2.24 | [6 empty] | 648.4 | AFGC | [5 empty] | 14 | [10 empty] | 0.8 | 6.15% | AFGC | 18.58 | 108.53
| 1135 | Ben aicha et al. | 2017a | SF3 | 416 |  |  | 104 | [11 empty] | 900 | 890 | 192.4 |  | 2.6 | 194.09 | 0.37 | 0.37325 | 0.5777778 | 0.5842697 | 900 |  | 2.65 | 10 | gravel |  | 22 |  | 1.4 | [9 empty] | 890 |  | 2.65 | 2 | River sand |  |  | 2.3 | 0.81 | [9 empty] | 3.15 |  |  | 2.24 |  |  |  |  | 2.24 | [6 empty] | 626.4 | AFGC | [5 empty] | 23 | [10 empty] | 0.75 | 5.3% | AFGC | 38.7 | 146.82
| 1136 | Ben aicha et al. | 2017a | SF4 | 390 |  |  | 130 | [11 empty] | 900 | 890 | 192.4 |  | 2.6 | 194.09 | 0.37 | 0.37325 | 0.5777778 | 0.5842697 | 900 |  | 2.65 | 10 | gravel |  | 22 |  | 1.4 | [9 empty] | 890 |  | 2.65 | 2 | River sand |  |  | 2.3 | 0.81 | [9 empty] | 3.15 |  |  | 2.24 |  |  |  |  | 2.24 | [6 empty] | 612.4 | AFGC | [5 empty] | 25 | [10 empty] | 0.7 | 5.11% | AFGC | 40.12 | 160.27
| 1137 | Ben aicha et al. | 2017a | SF5 | 364 |  |  | 156 | [11 empty] | 900 | 890 | 192.4 |  | 2.6 | 194.09 | 0.37 | 0.37325 | 0.5777778 | 0.5842697 | 900 |  | 2.65 | 10 | gravel |  | 22 |  | 1.4 | [9 empty] | 879 |  | 2.62 | 4.75 | M Sand |  |  | 2.68 | 3.8 | [9 empty] | 3.15 |  |  | 2.24 |  |  |  |  | 2.24 | [6 empty] | 583.6 | AFGC | [5 empty] | 28 | [10 empty] | 0.68 | 4.98% | AFGC | 53.15 | 181.1
82 | 1138 | Benaicha et al. | 2017b | SCC1 | 399.5 | [8 empty] | 70.5 |  |  | LP |  |  | 900 | 870 | 159.8 |  | 3.44 | 162.208 | 0.4 | 0.4060275 | 0.4438889 | 0.4591954 | 900 |  | 2.65 | 10 | Gravel |  | 22 |  | 1.4 | [9 empty] | 890 |  | 2.65 | 2 | Crushed sand |  |  | 2.3 | 0.81 | [9 empty] | 3.15 |  |  | 2.24 | [18 empty] | 19 | [13 empty] | 103.28 | 75.3
| 1139 | Benaicha et al. | 2017b | SCC2 | 352.5 | [8 empty] | 117.5 |  |  | LP |  |  | 900 | 870 | 159.8 |  | 3.44 | 162.208 | 0.4533333 | 0.4601645 | 0.3916667 | 0.4051724 | 900 |  | 2.65 | 10 | Gravel |  | 22 |  | 1.4 | [9 empty] | 890 |  | 2.65 | 2 | Crushed sand |  |  | 2.3 | 0.81 | [9 empty] | 3.15 |  |  | 2.24 | [18 empty] | 17 | [13 empty] | 89.28 | 67
| 1140 | Benaicha et al. | 2017b | SCC3 | 305.5 | [8 empty] | 164.5 |  |  | LP |  |  | 900 | 870 | 159.8 |  | 3.44 | 162.208 | 0.5230769 | 0.5309591 | 0.3394444 | 0.3511494 | 900 |  | 2.65 | 10 | Gravel |  | 22 |  | 1.4 | [9 empty] | 890 |  | 2.65 | 2 | Crushed sand |  |  | 2.3 | 0.81 | [9 empty] | 3.15 |  |  | 2.24 | [18 empty] | 15 | [13 empty] | 79.44 | 58.9
| 1141 | Benaicha et al. | 2017b | SCC4 | 258.5 | [8 empty] | 211.5 |  |  | LP |  |  | 900 | 870 | 159.8 |  | 3.44 | 162.208 | 0.6181818 | 0.6274971 | 0.2872222 | 0.2971264 | 900 |  | 2.65 | 10 | Gravel |  | 22 |  | 1.4 | [9 empty] | 890 |  | 2.65 | 2 | Crushed sand |  |  | 2.3 | 0.81 | [9 empty] | 3.15 |  |  | 2.24 | [18 empty] | 14 | [13 empty] | 24.39 | 51
| 1142 | Benaicha et al. | 2017b | SCC5 | 446.5 |  |  | 23.5 | [8 empty] | LP |  |  | 900 | 870 | 159.8 |  | 3.44 | 162.208 | 0.34 | 0.3451234 | 0.5222222 | 0.5402299 | 900 |  | 2.65 | 10 | Gravel |  | 22 |  | 1.4 | [9 empty] | 890 |  | 2.65 | 2 | Crushed sand |  |  | 2.3 | 0.81 | [9 empty] | 3.15 |  |  | 2.24 | [18 empty] | 24 | [13 empty] | 39.53 | 85.9
| 1143 | Benaicha et al. | 2017b | SCC6 | 423 |  |  | 47 | [8 empty] | LP |  |  | 900 | 870 | 159.8 |  | 3.44 | 162.208 | 0.34 | 0.3451234 | 0.5222222 | 0.5402299 | 900 |  | 2.65 | 10 | Gravel |  | 22 |  | 1.4 | [9 empty] | 890 |  | 2.65 | 2 | Crushed sand |  |  | 2.3 | 0.81 | [9 empty] | 3.15 |  |  | 2.24 | [18 empty] | 31 | [13 empty] | 67.18 | 112.6
| 1144 | Benaicha et al. | 2017b | SCC7 | 399.5 |  |  | 70.5 | [8 empty] | LP |  |  | 900 | 870 | 159.8 |  | 3.44 | 162.208 | 0.34 | 0.3451234 | 0.5222222 | 0.5402299 | 900 |  | 2.65 | 10 | Gravel |  | 22 |  | 1.4 | [9 empty] | 890 |  | 2.65 | 2 | Crushed sand |  |  | 2.3 | 0.81 | [9 empty] | 3.15 |  |  | 2.24 | [18 empty] | 33 | [13 empty] | 102.02 | 131.8
| 1145 | Benaicha et al. | 2017b | SCC8 | 376 |  |  | 94 | [8 empty] | LP |  |  | 900 | 870 | 159.8 |  | 3.44 | 162.208 | 0.34 | 0.3451234 | 0.5222222 | 0.5402299 | 900 |  | 2.65 | 10 | Gravel |  | 22 |  | 1.4 | [9 empty] | 890 |  | 2.65 | 2 | Crushed sand |  |  | 2.3 | 0.81 | [9 empty] | 3.15 |  |  | 2.24 | [18 empty] | 35 | [13 empty] | 130.21 | 143.2
| 1146 | Benaicha et al. | 2017b | SCC9 | 399.5 | [8 empty] | 70.5 |  |  | LP |  |  | 900 | 870 | 159.8 |  | 6.88 | 164.616 | 0.4 | 0.4120551 | 0.4438889 | 0.4591954 | 900 |  | 2.65 | 10 | Gravel |  | 22 |  | 1.4 | [9 empty] | 890 |  | 2.65 | 2 | Crushed sand |  |  | 2.3 | 0.81 | [9 empty] | 3.15 |  |  | 2.24 | [18 empty] | 17 | [13 empty] | 88.84 | 67.4
| 1147 | Benaicha et al. | 2017b | SCC10 | 352.5 | [8 empty] | 117.5 |  |  | LP |  |  | 900 | 870 | 159.8 |  | 6.88 | 164.616 | 0.4533333 | 0.4669957 | 0.3916667 | 0.4051724 | 900 |  | 2.65 | 10 | Gravel |  | 22 |  | 1.4 | [9 empty] | 890 |  | 2.65 | 2 | Crushed sand |  |  | 2.3 | 0.81 | [9 empty] | 3.15 |  |  | 2.24 | [18 empty] | 15 | [13 empty] | 21.79 | 55.6
| 1148 | Benaicha et al. | 2017b | SCC11 | 305.5 | [8 empty] | 164.5 |  |  | LP |  |  | 900 | 870 | 159.8 |  | 6.88 | 164.616 | 0.5230769 | 0.5388412 | 0.3394444 | 0.3511494 | 900 |  | 2.65 | 10 | Gravel |  | 22 |  | 1.4 | [9 empty] | 890 |  | 2.65 | 2 | Crushed sand |  |  | 2.3 | 0.81 | [9 empty] | 3.15 |  |  | 2.24 | [18 empty] | 13 | [13 empty] | 19.81 | 47.9
| 1149 | Benaicha et al. | 2017b | SCC12 | 258.5 | [8 empty] | 211.5 |  |  | LP |  |  | 900 | 870 | 159.8 |  | 6.88 | 164.616 | 0.6181818 | 0.6368124 | 0.2872222 | 0.2971264 | 900 |  | 2.65 | 10 | Gravel |  | 22 |  | 1.4 | [9 empty] | 890 |  | 2.65 | 2 | Crushed sand |  |  | 2.3 | 0.81 | [9 empty] | 3.15 |  |  | 2.24 | [18 empty] | 11 | [13 empty] | 15.85 | 39.7
| 1150 | Benaicha et al. | 2017b | SCC13 | 446.5 |  |  | 23.5 | [8 empty] | LP |  |  | 900 | 870 | 159.8 |  | 6.88 | 164.616 | 0.34 | 0.3502468 | 0.5222222 | 0.5402299 | 900 |  | 2.65 | 10 | Gravel |  | 22 |  | 1.4 | [9 empty] | 890 |  | 2.65 | 2 | Crushed sand |  |  | 2.3 | 0.81 | [9 empty] | 3.15 |  |  | 2.24 | [18 empty] | 22 | [13 empty] | 37.63 | 78
| 1151 | Benaicha et al. | 2017b | SCC14 | 423 |  |  | 47 | [8 empty] | LP |  |  | 900 | 870 | 159.8 |  | 6.88 | 164.616 | 0.34 | 0.3502468 | 0.5222222 | 0.5402299 | 900 |  | 2.65 | 10 | Gravel |  | 22 |  | 1.4 | [9 empty] | 890 |  | 2.65 | 2 | Crushed sand |  |  | 2.3 | 0.81 | [9 empty] | 3.15 |  |  | 2.24 | [18 empty] | 28 | [13 empty] | 58.84 | 100.5
| 1152 | Benaicha et al. | 2017b | SCC15 | 399.5 |  |  | 70.5 | [8 empty] | LP |  |  | 900 | 870 | 159.8 |  | 6.88 | 164.616 | 0.34 | 0.3502468 | 0.5222222 | 0.5402299 | 900 |  | 2.65 | 10 | Gravel |  | 22 |  | 1.4 | [9 empty] | 890 |  | 2.65 | 2 | Crushed sand |  |  | 2.3 | 0.81 | [9 empty] | 3.15 |  |  | 2.24 | [18 empty] | 30 | [13 empty] | 92.26 | 116.2
| 1153 | Benaicha et al. | 2017b | SCC16 | 376 |  |  | 94 | [8 empty] | LP |  |  | 900 | 870 | 159.8 |  | 6.88 | 164.616 | 0.34 | 0.3502468 | 0.5222222 | 0.5402299 | 900 |  | 2.65 | 10 | Gravel |  | 22 |  | 1.4 | [9 empty] | 890 |  | 2.65 | 2 | Crushed sand |  |  | 2.3 | 0.81 | [9 empty] | 3.15 |  |  | 2.24 | [18 empty] | 31 | [13 empty] | 115.99 | 123.6
| 1154 | Benaicha et al. | 2017b | SCC17 | 399.5 | [8 empty] | 70.5 |  |  | LP |  |  | 900 | 870 | 159.8 |  | 10.32 | 167.024 | 0.4 | 0.4180826 | 0.4438889 | 0.4591954 | 900 |  | 2.65 | 10 | Gravel |  | 22 |  | 1.4 | [9 empty] | 890 |  | 2.65 | 2 | Crushed sand |  |  | 2.3 | 0.81 | [9 empty] | 3.15 |  |  | 2.24 | [18 empty] | 15 | [13 empty] | 64.18 | 55.6
| 1155 | Benaicha et al. | 2017b | SCC18 | 352.5 | [8 empty] | 117.5 |  |  | LP |  |  | 900 | 870 | 159.8 |  | 10.32 | 167.024 | 0.4533333 | 0.473827 | 0.3916667 | 0.4051724 | 900 |  | 2.65 | 10 | Gravel |  | 22 |  | 1.4 | [9 empty] | 890 |  | 2.65 | 2 | Crushed sand |  |  | 2.3 | 0.81 | [9 empty] | 3.15 |  |  | 2.24 | [18 empty] | 12 | [13 empty] | 18.2 | 43.9
| 1156 | Benaicha et al. | 2017b | SCC19 | 305.5 | [8 empty] | 164.5 |  |  | LP |  |  | 900 | 870 | 159.8 |  | 10.32 | 167.024 | 0.5230769 | 0.5467234 | 0.3394444 | 0.3511494 | 900 |  | 2.65 | 10 | Gravel |  | 22 |  | 1.4 | [9 empty] | 890 |  | 2.65 | 2 | Crushed sand |  |  | 2.3 | 0.81 | [9 empty] | 3.15 |  |  | 2.24 | [18 empty] | 12 | [13 empty] | 16.28 | 44
| 1157 | Benaicha et al. | 2017b | SCC20 | 258.5 | [8 empty] | 211.5 |  |  | LP |  |  | 900 | 870 | 159.8 |  | 10.32 | 167.024 | 0.6181818 | 0.6461277 | 0.2872222 | 0.2971264 | 900 |  | 2.65 | 10 | Gravel |  | 22 |  | 1.4 | [9 empty] | 890 |  | 2.65 | 2 | Crushed sand |  |  | 2.3 | 0.81 | [9 empty] | 3.15 |  |  | 2.24 | [18 empty] | 10 | [14 empty] | 35.8
| 1158 | Benaicha et al. | 2017b | SCC21 | 446.5 |  |  | 23.5 | [8 empty] | LP |  |  | 900 | 870 | 159.8 |  | 10.32 | 167.024 | 0.34 | 0.3553702 | 0.5222222 | 0.5402299 | 900 |  | 2.65 | 10 | Gravel |  | 22 |  | 1.4 | [9 empty] | 890 |  | 2.65 | 2 | Crushed sand |  |  | 2.3 | 0.81 | [9 empty] | 3.15 |  |  | 2.24 | [18 empty] | 19 | [13 empty] | 22.6 | 69.9
| 1159 | Benaicha et al. | 2017b | SCC22 | 423 |  |  | 47 | [8 empty] | LP |  |  | 900 | 870 | 159.8 |  | 10.32 | 167.024 | 0.34 | 0.3553702 | 0.5222222 | 0.5402299 | 900 |  | 2.65 | 10 | Gravel |  | 22 |  | 1.4 | [9 empty] | 890 |  | 2.65 | 2 | Crushed sand |  |  | 2.3 | 0.81 | [9 empty] | 3.15 |  |  | 2.24 | [18 empty] | 25 | [13 empty] | 70.92 | 88.9
| 1160 | Benaicha et al. | 2017b | SCC23 | 399.5 |  |  | 70.5 | [8 empty] | LP |  |  | 900 | 870 | 159.8 |  | 10.32 | 167.024 | 0.34 | 0.3553702 | 0.5222222 | 0.5402299 | 900 |  | 2.65 | 10 | Gravel |  | 22 |  | 1.4 | [9 empty] | 890 |  | 2.65 | 2 | Crushed sand |  |  | 2.3 | 0.81 | [9 empty] | 3.15 |  |  | 2.24 | [18 empty] | 25 | [13 empty] | 96.81 | 96.6
| 1161 | Benaicha et al. | 2017b | SCC24 | 376 |  |  | 94 | [8 empty] | LP |  |  | 900 | 870 | 159.8 |  | 10.32 | 167.024 | 0.34 | 0.3553702 | 0.5222222 | 0.5402299 | 900 |  | 2.65 | 10 | Gravel |  | 22 |  | 1.4 | [9 empty] | 890 |  | 2.65 | 2 | Crushed sand |  |  | 2.3 | 0.81 | [9 empty] | 3.15 |  |  | 2.24 | [18 empty] | 27 | [13 empty] | 102.6 | 107.6
| 1162 | Benaicha et al. | 2017b | SCC25 | 399.5 | [8 empty] | 70.5 |  |  | LP |  |  | 900 | 870 | 159.8 |  | 13.76 | 169.432 | 0.4 | 0.4241101 | 0.4438889 | 0.4591954 | 900 |  | 2.65 | 10 | Gravel |  | 22 |  | 1.4 | [9 empty] | 890 |  | 2.65 | 2 | Crushed sand |  |  | 2.3 | 0.81 | [9 empty] | 3.15 |  |  | 2.24 | [18 empty] | 13 | [14 empty] | 47.6
| 1163 | Benaicha et al. | 2017b | SCC26 | 352.5 | [8 empty] | 117.5 |  |  | LP |  |  | 900 | 870 | 159.8 |  | 13.76 | 169.432 | 0.4533333 | 0.4806582 | 0.3916667 | 0.4051724 | 900 |  | 2.65 | 10 | Gravel |  | 22 |  | 1.4 | [9 empty] | 890 |  | 2.65 | 2 | Crushed sand |  |  | 2.3 | 0.81 | [9 empty] | 3.15 |  |  | 2.24 | [18 empty] | 12 | [14 empty] | 43.4
| 1164 | Benaicha et al. | 2017b | SCC27 | 305.5 | [8 empty] | 164.5 |  |  | LP |  |  | 900 | 870 | 159.8 |  | 13.76 | 169.432 | 0.5230769 | 0.5546056 | 0.3394444 | 0.3511494 | 900 |  | 2.65 | 10 | Gravel |  | 22 |  | 1.4 | [9 empty] | 890 |  | 2.65 | 2 | Crushed sand |  |  | 2.3 | 0.81 | [9 empty] | 3.15 |  |  | 2.24 | [18 empty] | 10 | [14 empty] | 35.9
| 1165 | Benaicha et al. | 2017b | SCC28 | 258.5 | [8 empty] | 211.5 |  |  | LP |  |  | 900 | 870 | 159.8 |  | 13.76 | 169.432 | 0.6181818 | 0.6554429 | 0.2872222 | 0.2971264 | 900 |  | 2.65 | 10 | Gravel |  | 22 |  | 1.4 | [9 empty] | 890 |  | 2.65 | 2 | Crushed sand |  |  | 2.3 | 0.81 | [9 empty] | 3.15 |  |  | 2.24 | [18 empty] | 9 | [14 empty] | 31.9
| 1166 | Benaicha et al. | 2017b | SCC29 | 446.5 |  |  | 23.5 | [8 empty] | LP |  |  | 900 | 870 | 159.8 |  | 13.76 | 169.432 | 0.34 | 0.3604936 | 0.5222222 | 0.5402299 | 900 |  | 2.65 | 10 | Gravel |  | 22 |  | 1.4 | [9 empty] | 890 |  | 2.65 | 2 | Crushed sand |  |  | 2.3 | 0.81 | [9 empty] | 3.15 |  |  | 2.24 | [18 empty] | 16 | [13 empty] | 20.6 | 58
| 1167 | Benaicha et al. | 2017b | SCC30 | 423 |  |  | 47 | [8 empty] | LP |  |  | 900 | 870 | 159.8 |  | 13.76 | 169.432 | 0.34 | 0.3604936 | 0.5222222 | 0.5402299 | 900 |  | 2.65 | 10 | Gravel |  | 22 |  | 1.4 | [9 empty] | 890 |  | 2.65 | 2 | Crushed sand |  |  | 2.3 | 0.81 | [9 empty] | 3.15 |  |  | 2.24 | [18 empty] | 20 | [13 empty] | 23.4 | 73.2
| 1168 | Benaicha et al. | 2017b | SCC31 | 399.5 |  |  | 70.5 | [8 empty] | LP |  |  | 900 | 870 | 159.8 |  | 13.76 | 169.432 | 0.34 | 0.3604936 | 0.5222222 | 0.5402299 | 900 |  | 2.65 | 10 | Gravel |  | 22 |  | 1.4 | [9 empty] | 890 |  | 2.65 | 2 | Crushed sand |  |  | 2.3 | 0.81 | [9 empty] | 3.15 |  |  | 2.24 | [18 empty] | 22 | [13 empty] | 68.82 | 80.7
| 1169 | Benaicha et al. | 2017b | SCC32 | 376 |  |  | 94 | [8 empty] | LP |  |  | 900 | 870 | 159.8 |  | 13.76 | 169.432 | 0.34 | 0.3604936 | 0.5222222 | 0.5402299 | 900 |  | 2.65 | 10 | Gravel |  | 22 |  | 1.4 | [9 empty] | 890 |  | 2.65 | 2 | Crushed sand |  |  | 2.3 | 0.81 | [9 empty] | 3.15 |  |  | 2.24 | [18 empty] | 25 | [13 empty] | 86.74 | 95.9
83 | 1170 | Dadsetan and Bai | 2017 | 40C | 400 | [8 empty] | 89.4 |  |  | LP |  |  | 877.2 | 802.9 | 160 |  | 4.5 | 162.925 | 0.4 | 0.4073125 | 0.4559964 | 0.498194 | 877.2 |  | 2.62 | 10 | Crushed limestone | [13 empty] | 802.9 |  | 2.65 | 4 | Natural sea-dredged sand | [28 empty] | 740 | EFNARC |  |  |  | 3 | EFNARC | 7 | 10 |  |  | 5 | EFNARC | [5 empty] | 0.94 |  | EFNARC |  |  |  | 100 |  |  | 69.17 |  |  | 85.5859 | 86.4151
| 1171 | Dadsetan and Bai | 2017 | 40M10 | 360 |  |  |  | 40 |  |  |  |  | 89.4 |  |  | LP |  |  | 877.2 | 802.9 | 160 |  | 8.6 | 165.59 | 0.4 | 0.413975 | 0.4559964 | 0.498194 | 877.2 |  | 2.62 | 10 | Crushed limestone | [13 empty] | 802.9 |  | 2.65 | 4 | Natural sea-dredged sand | [13 empty] | 3.1 | 2.1 | 2.9 |  | 2.5 | [10 empty] | 730 | EFNARC |  |  |  | 10 | EFNARC | 10 | 15 |  |  | 10 | EFNARC | [5 empty] | 0.89 |  | EFNARC |  |  |  | 100 |  |  | 78.2609 |  |  | 89.1181 | 90.9434
| 1172 | Dadsetan and Bai | 2017 | 40M20 | 320 |  |  |  | 80 |  |  |  |  | 89.4 |  |  | LP |  |  | 877.2 | 802.9 | 160 |  | 10.4 | 166.76 | 0.4 | 0.4169 | 0.4559964 | 0.498194 | 877.2 |  | 2.62 | 10 | Crushed limestone | [13 empty] | 802.9 |  | 2.65 | 4 | Natural sea-dredged sand | [13 empty] | 3.1 | 2.1 | 2.9 |  | 2.5 | [10 empty] | 730 | EFNARC |  |  |  | 20 | EFNARC | 12 | 18 |  |  | 20 | EFNARC | [5 empty] | 0.85 |  | EFNARC |  |  |  | 100 |  |  | 28.8538 |  |  | 43.5382 | 49.8113
| 1173 | Dadsetan and Bai | 2017 | 40G10 | 360 |  | 40 | [6 empty] | 89.4 |  |  | LP |  |  | 877.2 | 802.9 | 160 |  | 5.3 | 163.445 | 0.4 | 0.4086125 | 0.4559964 | 0.498194 | 877.2 |  | 2.62 | 10 | Crushed limestone | [13 empty] | 802.9 |  | 2.65 | 4 | Natural sea-dredged sand | [13 empty] | 3.1 | 2.1 | 2.9 |  | 2.5 | [10 empty] | 750 | EFNARC |  |  |  | 5 | EFNARC | 6 | 11 |  |  | 5 | EFNARC | [5 empty] | 0.92 |  | EFNARC |  |  |  | 100 |  |  | 31.2253 |  |  | 43.9966 | 55.4717
| 1174 | Dadsetan and Bai | 2017 | 40G20 | 320 |  | 80 | [6 empty] | 89.4 |  |  | LP |  |  | 877.2 | 802.9 | 160 |  | 6.1 | 163.965 | 0.4 | 0.4099125 | 0.4559964 | 0.498194 | 877.2 |  | 2.62 | 10 | Crushed limestone | [13 empty] | 802.9 |  | 2.65 | 4 | Natural sea-dredged sand | [13 empty] | 3.1 | 2.1 | 2.9 |  | 2.5 | [10 empty] | 750 | EFNARC |  |  |  | 10 | EFNARC | 8 | 12 |  |  | 8 | EFNARC | [5 empty] | 0.95 |  | EFNARC |  |  |  | 100 |  |  | 37.1542 |  |  | 54.5407 | 59.6226
| 1175 | Dadsetan and Bai | 2017 | 40G30 | 280 |  | 120 | [6 empty] | 89.4 |  |  | LP |  |  | 877.2 | 802.9 | 160 |  | 6.5 | 164.225 | 0.4 | 0.4105625 | 0.4559964 | 0.498194 | 877.2 |  | 2.62 | 10 | Crushed limestone | [13 empty] | 802.9 |  | 2.65 | 4 | Natural sea-dredged sand | [13 empty] | 3.1 | 2.1 | 2.9 |  | 2.5 | [10 empty] | 750 | EFNARC |  |  |  | 15 | EFNARC | 9 | 13 |  |  | 10 | EFNARC | [5 empty] | 0.96 |  | EFNARC |  |  |  | 100 |  |  | 19.7628 |  |  | 26.9481 | 39.2453
| 1176 | Dadsetan and Bai | 2017 | 40F10 | 360 | 40 | [7 empty] | 89.4 |  |  | LP |  |  | 877.2 | 802.9 | 160 |  | 3.9 | 162.535 | 0.4 | 0.4063375 | 0.4559964 | 0.498194 | 877.2 |  | 2.62 | 10 | Crushed limestone | [13 empty] | 802.9 |  | 2.65 | 4 | Natural sea-dredged sand | [13 empty] | 3.1 | 2.1 | 2.9 |  | 2.5 | [10 empty] | 730 | EFNARC |  |  |  | 3 | EFNARC | 6 | 8 |  |  | 5 | EFNARC | [5 empty] | 0.95 |  | EFNARC |  |  |  | 100 |  |  | 21.3439 |  |  | 26.968 | 40.3774
| 1177 | Dadsetan and Bai | 2017 | 40F20 | 320 | 80 | [7 empty] | 89.4 |  |  | LP |  |  | 877.2 | 802.9 | 160 |  | 3.3 | 162.145 | 0.4 | 0.4053625 | 0.4559964 | 0.498194 | 877.2 |  | 2.62 | 10 | Crushed limestone | [13 empty] | 802.9 |  | 2.65 | 4 | Natural sea-dredged sand | [13 empty] | 3.1 | 2.1 | 2.9 |  | 2.5 | [10 empty] | 750 | EFNARC |  |  |  | 0 | EFNARC | 5 | 8 |  |  | 3 | EFNARC | [5 empty] | 0.95 |  | EFNARC |  |  |  | 100 |  |  | 24.1107 |  |  | 31.8068 | 45.6604
| 1178 | Dadsetan and Bai | 2017 | 40F30 | 280 | 120 | [7 empty] | 89.4 |  |  | LP |  |  | 877.2 | 802.9 | 160 |  | 2.6 | 161.69 | 0.4 | 0.404225 | 0.4559964 | 0.498194 | 877.2 |  | 2.62 | 10 | Crushed limestone | [13 empty] | 802.9 |  | 2.65 | 4 | Natural sea-dredged sand | [13 empty] | 3.1 | 2.1 | 2.9 |  | 2.5 | [10 empty] | 760 | EFNARC |  |  |  | 0 | EFNARC | 4 | 8 |  |  | 2 | EFNARC | [5 empty] | 0.98 |  | EFNARC |  |  |  | 100 |  |  | 37.1542 |  |  | 51.5961 | 56.9811
| 1179 | Dadsetan and Bai | 2017 | 45C | 400 | [8 empty] | 121.6 |  |  | LP |  |  | 851.7 | 732.5 | 180 |  | 4.3 | 182.795 | 0.45 | 0.4569875 | 0.4696489 | 0.5460751 | 851.7 |  | 2.62 | 10 | Crushed limestone | [13 empty] | 732.5 |  | 2.65 | 4 | Natural sea-dredged sand | [13 empty] | 3.1 | 2.1 | 2.9 |  | 2.5 | [10 empty] | 750 | EFNARC |  |  |  | 2 | EFNARC | 5 | 9 |  |  | 2 | EFNARC | [5 empty] | 0.92 |  | EFNARC |  |  |  | 100 |  |  | 75.0988 |  |  | 88.0337 | 90.1887
| 1180 | Dadsetan and Bai | 2017 | 45M10 | 360 |  |  |  | 40 |  |  |  |  | 121.6 |  |  | LP |  |  | 851.7 | 732.5 | 180 |  | 7.9 | 185.135 | 0.45 | 0.4628375 | 0.4696489 | 0.5460751 | 851.7 |  | 2.62 | 10 | Crushed limestone | [13 empty] | 732.5 |  | 2.65 | 4 | Natural sea-dredged sand | [13 empty] | 3.1 | 2.1 | 2.9 |  | 2.5 | [10 empty] | 770 | EFNARC |  |  |  | 5 | EFNARC | 9 | 14 |  |  | 5 | EFNARC | [5 empty] | 0.89 |  | EFNARC |  |  |  | 100 |  |  | 76.2846 |  |  | 88.9286 | 90.566
| 1181 | Dadsetan and Bai | 2017 | 45M20 | 320 |  |  |  | 80 |  |  |  |  | 121.6 |  |  | LP |  |  | 851.7 | 732.5 | 180 |  | 9.6 | 186.24 | 0.45 | 0.4656 | 0.4696489 | 0.5460751 | 851.7 |  | 2.62 | 10 | Crushed limestone | [13 empty] | 732.5 |  | 2.65 | 4 | Natural sea-dredged sand | [13 empty] | 3.1 | 2.1 | 2.9 |  | 2.5 | [10 empty] | 740 | EFNARC |  |  |  | 10 | EFNARC | 10 | 18 |  |  | 15 | EFNARC | [5 empty] | 0.89 |  | EFNARC |  |  |  | 100 |  |  | 47.8261 |  |  | 64.4077 | 75.0943
| 1182 | Dadsetan and Bai | 2017 | 45G10 | 360 |  | 40 | [6 empty] | 121.6 |  |  | LP |  |  | 851.7 | 732.5 | 180 |  | 4.9 | 183.185 | 0.45 | 0.4579625 | 0.4696489 | 0.5460751 | 851.7 |  | 2.62 | 10 | Crushed limestone | [13 empty] | 732.5 |  | 2.65 | 4 | Natural sea-dredged sand | [13 empty] | 3.1 | 2.1 | 2.9 |  | 2.5 | [10 empty] | 750 | EFNARC |  |  |  | 5 | EFNARC | 6 | 10 |  |  | 3 | EFNARC | [5 empty] | 0.91 |  | EFNARC |  |  |  | 100 |  |  | 48.6166 |  |  | 68.8121 | 78.4906
| 1183 | Dadsetan and Bai | 2017 | 45G20 | 320 |  | 80 | [6 empty] | 121.6 |  |  | LP |  |  | 851.7 | 732.5 | 180 |  | 5.3 | 183.445 | 0.45 | 0.4586125 | 0.4696489 | 0.5460751 | 851.7 |  | 2.62 | 10 | Crushed limestone | [13 empty] | 732.5 |  | 2.65 | 4 | Natural sea-dredged sand | [13 empty] | 3.1 | 2.1 | 2.9 |  | 2.5 | [10 empty] | 760 | EFNARC |  |  |  | 10 | EFNARC | 8 | 11 |  |  | 6 | EFNARC | [5 empty] | 0.95 |  | EFNARC |  |  |  | 100 |  |  | 49.8024 |  |  | 69.7056 | 81.1321
| 1184 | Dadsetan and Bai | 2017 | 45G30 | 280 |  | 120 | [6 empty] | 121.6 |  |  | LP |  |  | 851.7 | 732.5 | 180 |  | 5.8 | 183.77 | 0.45 | 0.459425 | 0.4696489 | 0.5460751 | 851.7 |  | 2.62 | 10 | Crushed limestone | [13 empty] | 732.5 |  | 2.65 | 4 | Natural sea-dredged sand | [13 empty] | 3.1 | 2.1 | 2.9 |  | 2.5 | [10 empty] | 750 | EFNARC |  |  |  | 10 | EFNARC | 9 | 11 |  |  | 10 | EFNARC | [5 empty] | 0.98 |  | EFNARC |  |  |  | 100 |  |  | 21.3439 |  |  | 31.146 | 36.6038
| 1185 | Dadsetan and Bai | 2017 | 45F10 | 360 | 40 | [7 empty] | 121.6 |  |  | LP |  |  | 851.7 | 732.5 | 180 |  | 3.6 | 182.34 | 0.45 | 0.45585 | 0.4696489 | 0.5460751 | 851.7 |  | 2.62 | 10 | Crushed limestone | [13 empty] | 732.5 |  | 2.65 | 4 | Natural sea-dredged sand | [13 empty] | 3.1 | 2.1 | 2.9 |  | 2.5 | [10 empty] | 760 | EFNARC |  |  |  | 0 | EFNARC | 4 | 6 |  |  | 4 | EFNARC | [5 empty] | 0.94 |  | EFNARC |  |  |  | 100 |  |  | 22.9249 |  |  | 32.9238 | 37.3585
| 1186 | Dadsetan and Bai | 2017 | 45F20 | 320 | 80 | [7 empty] | 121.6 |  |  | LP |  |  | 851.7 | 732.5 | 180 |  | 3.1 | 182.015 | 0.45 | 0.4550375 | 0.4696489 | 0.5460751 | 851.7 |  | 2.62 | 10 | Crushed limestone | [13 empty] | 732.5 |  | 2.65 | 4 | Natural sea-dredged sand | [13 empty] | 3.1 | 2.1 | 2.9 |  | 2.5 | [10 empty] | 740 | EFNARC |  |  |  | 0 | EFNARC | 6 | 8 |  |  | 3 | EFNARC | [5 empty] | 0.96 |  | EFNARC |  |  |  | 100 |  |  | 25.2964 |  |  | 41.7078 | 48.6792
| 1187 | Dadsetan and Bai | 2017 | 45F30 | 280 | 120 | [7 empty] | 121.6 |  |  | LP |  |  | 851.7 | 732.5 | 180 |  | 2.3 | 181.495 | 0.45 | 0.4537375 | 0.4696489 | 0.5460751 | 851.7 |  | 2.62 | 10 | Crushed limestone | [13 empty] | 732.5 |  | 2.65 | 4 | Natural sea-dredged sand | [13 empty] | 3.1 | 2.1 | 2.9 |  | 2.5 | [10 empty] | 750 | EFNARC |  |  |  | 0 | EFNARC | 7 | 7 |  |  | 1 | EFNARC | [5 empty] | 0.98 |  | EFNARC |  |  |  | 100
84 | 1188 | Khotbehsara et al. | 2017 | Control | 550 | [14 empty] | 880 | 760 | 220 |  | 3 | 221.95 | 0.4 | 0.4035455 | 0.625 | 0.7236842 | 880 |  |  | 12.5 | [14 empty] | 760 | [17 empty] | 3.15 |  |  |  | 2.3 | 2.5 | [9 empty] | 674.78 | EFNARC |  |  |  |  | EFNARC | 12.9189 | [10 empty] | 0.888889 |  | EFNARC |  |  |  | 100 | [5 empty] | 43.1 |  | 48.3
| 1189 | Khotbehsara et al. | 2017 | 5P | 522.5 |  |  |  |  | 27.5 |  | Pumice powder | [7 empty] | 880 | 750 | 220 |  | 4 | 222.6 | 0.4 | 0.4047273 | 0.625 | 0.7333333 | 880 |  |  | 12.5 | [14 empty] | 750 | [17 empty] | 3.15 |  |  |  | 2.3 | 2.5 | [9 empty] | 677.844 | EFNARC |  |  |  |  | EFNARC | 11.8522 | [10 empty] | 0.919556 |  | EFNARC |  |  |  | 100 | [5 empty] | 42.6 |  | 49.9
| 1190 | Khotbehsara et al. | 2017 | 10P | 495 |  |  |  |  | 55 |  | Pumice powder | [7 empty] | 880 | 740 | 220 |  | 4 | 222.6 | 0.4 | 0.4047273 | 0.625 | 0.7432432 | 880 |  |  | 12.5 | [14 empty] | 740 | [17 empty] | 3.15 |  |  |  | 2.3 | 2.5 | [9 empty] | 684.921 | EFNARC |  |  |  |  | EFNARC | 8.72177 | [10 empty] | 0.859111 |  | EFNARC |  |  |  | 100 | [5 empty] | 41.3 |  | 53.6
| 1191 | Khotbehsara et al. | 2017 | 15P | 467.5 |  |  |  |  | 82.5 |  | Pumice powder | [7 empty] | 880 | 730 | 220 |  | 4 | 222.6 | 0.4 | 0.4047273 | 0.625 | 0.7534247 | 880 |  |  | 12.5 | [14 empty] | 730 | [17 empty] | 3.15 |  |  |  | 2.3 | 2.5 | [9 empty] | 679.863 | EFNARC |  |  |  |  | EFNARC | 8.99263 | [10 empty] | 0.899111 |  | EFNARC |  |  |  | 100 | [5 empty] | 39.3 |  | 51.1
| 1192 | Khotbehsara et al. | 2017 | 5MK5P | 495 |  |  |  | 27.5 | 27.5 |  | Pumice powder | [7 empty] | 880 | 740 | 220 |  | 4 | 222.6 | 0.4 | 0.4047273 | 0.625 | 0.7432432 | 880 |  |  | 12.5 | [14 empty] | 740 | [17 empty] | 3.15 |  |  |  | 2.3 | 2.5 | [9 empty] | 681.972 | EFNARC |  |  |  |  | EFNARC | 12.2443 | [10 empty] | 0.939556 |  | EFNARC |  |  |  | 100 | [5 empty] | 44.3 |  | 52.3
| 1193 | Khotbehsara et al. | 2017 | 5MK10P | 467.5 |  |  |  | 27.5 | 55 |  | Pumice powder | [7 empty] | 880 | 730 | 220 |  | 4 | 222.6 | 0.4 | 0.4047273 | 0.625 | 0.7534247 | 880 |  |  | 12.5 | [14 empty] | 730 | [17 empty] | 3.15 |  |  |  | 2.3 | 2.5 | [9 empty] | 692.01 | EFNARC |  |  |  |  | EFNARC | 9.15218 | [10 empty] | 0.869333 |  | EFNARC |  |  |  | 100 | [5 empty] | 44 |  | 56.7
| 1194 | Khotbehsara et al. | 2017 | 5MK15P | 440 |  |  |  | 27.5 | 82.5 |  | Pumice powder | [7 empty] | 880 | 720 | 220 |  | 4 | 222.6 | 0.4 | 0.4047273 | 0.625 | 0.7638889 | 880 |  |  | 12.5 | [14 empty] | 720 | [17 empty] | 3.15 |  |  |  | 2.3 | 2.5 | [9 empty] | 688.003 | EFNARC |  |  |  |  | EFNARC | 10.0345 | [10 empty] | 0.908889 |  | EFNARC |  |  |  | 100 | [5 empty] | 42.3 |  | 55.5
| 1195 | Khotbehsara et al. | 2017 | 10MK5P | 467.5 |  |  |  | 55 | 27.5 |  | Pumice powder | [7 empty] | 880 | 735 | 220 |  | 4 | 222.6 | 0.4 | 0.4047273 | 0.625 | 0.7482993 | 880 |  |  | 12.5 | [14 empty] | 735 | [17 empty] | 3.15 |  |  |  | 2.3 | 2.5 | [9 empty] | 684.953 | EFNARC |  |  |  |  | EFNARC | 12.8277 | [10 empty] | 0.939111 |  | EFNARC |  |  |  | 100 | [5 empty] | 46.1 |  | 54.1
| 1196 | Khotbehsara et al. | 2017 | 10MK10P | 440 |  |  |  | 55 | 55 |  | Pumice powder | [7 empty] | 880 | 725 | 220 |  | 4 | 222.6 | 0.4 | 0.4047273 | 0.625 | 0.7586207 | 880 |  |  | 12.5 | [14 empty] | 725 | [17 empty] | 3.15 |  |  |  | 2.3 | 2.5 | [9 empty] | 684.004 | EFNARC |  |  |  |  | EFNARC | 9.2386 | [10 empty] | 0.879111 |  | EFNARC |  |  |  | 100 | [5 empty] | 45 |  | 57.5
| 1197 | Khotbehsara et al. | 2017 | 10MK15P | 412.5 |  |  |  | 55 | 82.5 |  | Pumice powder | [7 empty] | 880 | 715 | 220 |  | 4 | 222.6 | 0.4 | 0.4047273 | 0.625 | 0.7692308 | 880 |  |  | 12.5 | [14 empty] | 715 | [17 empty] | 3.15 |  |  |  | 2.3 | 2.5 | [9 empty] | 679.901 | EFNARC |  |  |  |  | EFNARC | 10.5413 | [10 empty] | 0.869333 |  | EFNARC |  |  |  | 100 | [5 empty] | 44.7 |  | 57
85 | 1198 | Long et al. | 2017 | SCC-1 | 480 | [14 empty] | 903 | 883 | 158 |  | 6.048 | 162.820256 | 0.3291667 | 0.3392089 | 0.5315615 | 0.5436014 | 903 |  | 2.72 | 19 | Crushed granite |  |  |  | 0.31 | [9 empty] | 883 |  | 2.66 | 4.75 | Siliceous sand |  |  |  | 1.12 | [9 empty] | 3.14 | 2.53 | 2.95 | [12 empty] | 700 |  |  |  | 630 |  |  | 18 | [10 empty] | 0.79 | 2% | [10 empty] | 65.4
| 1199 | Long et al. | 2017 | SCC-2 | 322 |  | 138 | [12 empty] | 916 | 896 | 152 |  | 5.152 | 156.106144 | 0.3304348 | 0.3393612 | 0.5021834 | 0.5133929 | 916 |  | 2.72 | 19 | Crushed granite |  |  |  | 0.31 | [9 empty] | 896 |  | 2.66 | 4.75 | Siliceous sand |  |  |  | 1.12 | [9 empty] | 3.15 | 2.53 | 2.95 | [12 empty] | 690 |  |  |  | 550 |  |  | 18 | [10 empty] | 0.58 | 0% | [10 empty] | 70
| 1200 | Long et al. | 2017 | SCC-3 | 368 | 92 | [13 empty] | 910 | 890 | 152 |  | 7.6176 | 158.0712272 | 0.3304348 | 0.3436331 | 0.5054945 | 0.5168539 | 910 |  | 2.72 | 19 | Crushed granite |  |  |  | 0.31 | [9 empty] | 890 |  | 2.66 | 4.75 | Siliceous sand |  |  |  | 1.12 | [9 empty] | 3.15 | 2.53 | 2.95 | [12 empty] | 690 |  |  |  | 585 |  |  | 20 | [10 empty] | 0.67 | 7.3% | [10 empty] | 70.3
| 1201 | Long et al. | 2017 | SCC-4 | 480 | [14 empty] | 871 | 851 | 182 |  | 3.744 | 184.983968 | 0.3791667 | 0.3853833 | 0.5510907 | 0.5640423 | 871 |  | 2.72 | 19 | Crushed granite |  |  |  | 0.31 | [9 empty] | 851 |  | 2.66 | 4.75 | Siliceous sand |  |  |  | 1.12 | [9 empty] | 3.14 | 2.53 | 2.95 | [12 empty] | 650 |  |  |  | 580 |  |  | 7.8 | [10 empty] | 0.85 | 5.4% | [10 empty] | 59.3
| 1202 | Long et al. | 2017 | SCC-5 | 322 |  | 138 | [12 empty] | 885 | 867 | 175 |  | 3.5098 | 177.7973106 | 0.3804348 | 0.3865159 | 0.519774 | 0.5305652 | 885 |  | 2.72 | 19 | Crushed granite |  |  |  | 0.31 | [9 empty] | 867 |  | 2.66 | 4.75 | Siliceous sand |  |  |  | 1.12 | [9 empty] | 3.15 | 2.53 | 2.95 | [12 empty] | 660 |  |  |  | 585 |  |  | 7.8 | [10 empty] | 0.83 | 6.6% | [10 empty] | 62.4
| 1203 | Long et al. | 2017 | SCC-6 | 368 | 92 | [13 empty] | 880 | 861 | 175 |  | 4.4896 | 178.5782112 | 0.3804348 | 0.3882135 | 0.5227273 | 0.5342625 | 880 |  | 2.72 | 19 | Crushed granite |  |  |  | 0.31 | [9 empty] | 861 |  | 2.66 | 4.75 | Siliceous sand |  |  |  | 1.12 | [9 empty] | 3.15 | 2.53 | 2.95 | [12 empty] | 690 |  |  |  | 655 |  |  | 9.1 | [10 empty] | 0.94 | 4.7% | [10 empty] | 56.2
| 1204 | Long et al. | 2017 | SCC-7 | 480 | [14 empty] | 903 | 883 | 158 |  | 9.024 | 165.192128 | 0.3291667 | 0.3441503 | 0.5315615 | 0.5436014 | 903 |  | 2.73 | 9.5 | Crushed granite |  |  |  | 0.38 | [9 empty] | 883 |  | 2.66 | 4.75 | Siliceous sand |  |  |  | 1.12 | [9 empty] | 3.14 | 2.53 | 2.95 | [12 empty] | 670 |  |  |  | 560 |  |  | 17.7 | [10 empty] | 0.74 | 4.7% | [10 empty] | 67
| 1205 | Long et al. | 2017 | SCC-8 | 322 |  | 138 | [12 empty] | 916 | 896 | 152 |  | 8.3076 | 158.6211572 | 0.3304348 | 0.3448286 | 0.5021834 | 0.5133929 | 916 |  | 2.73 | 9.5 | Crushed granite |  |  |  | 0.38 | [9 empty] | 896 |  | 2.66 | 4.75 | Siliceous sand |  |  |  | 1.12 | [9 empty] | 3.15 | 2.53 | 2.95 | [12 empty] | 670 |  |  |  | 560 |  |  | 10.8 | [10 empty] | 0.93 | 1.9% | [10 empty] | 74.4
| 1206 | Long et al. | 2017 | SCC-9 | 368 | 92 | [13 empty] | 910 | 890 | 152 |  | 10.0096 | 159.9776512 | 0.3304348 | 0.3477775 | 0.5054945 | 0.5168539 | 910 |  | 2.73 | 9.5 | Crushed granite |  |  |  | 0.38 | [9 empty] | 890 |  | 2.66 | 4.75 | Siliceous sand |  |  |  | 1.12 | [9 empty] | 3.15 | 2.53 | 2.95 | [12 empty] | 670 |  |  |  | 660 |  |  | 27 | [10 empty] | 0.89 | 7.1% | [10 empty] | 65.9
| 1207 | Long et al. | 2017 | SCC-10 | 480 | [14 empty] | 871 | 851 | 182 |  | 4.992 | 185.978624 | 0.3791667 | 0.3874555 | 0.5510907 | 0.5640423 | 871 |  | 2.73 | 9.5 | Crushed granite |  |  |  | 0.38 | [9 empty] | 851 |  | 2.66 | 4.75 | Siliceous sand |  |  |  | 1.12 | [9 empty] | 3.14 | 2.53 | 2.95 | [12 empty] | 665 |  |  |  | 650 |  |  | 10 | [10 empty] | 0.9 | 2.49% | [10 empty] | 63.6
| 1208 | Long et al. | 2017 | SCC-11 | 322 |  | 138 | [12 empty] | 885 | 867 | 175 |  | 4.3792 | 178.4902224 | 0.3804348 | 0.3880222 | 0.519774 | 0.5305652 | 885 |  | 2.73 | 9.5 | Crushed granite |  |  |  | 0.38 | [9 empty] | 867 |  | 2.66 | 4.75 | Siliceous sand |  |  |  | 1.12 | [9 empty] | 3.15 | 2.53 | 2.95 | [12 empty] | 660 |  |  |  | 600 |  |  | 8.6 | [10 empty] | 0.9 | 0.76% | [10 empty] | 65.2
| 1209 | Long et al. | 2017 | SCC-12 | 368 | 92 | [13 empty] | 880 | 861 | 175 |  | 5.0048 | 178.9888256 | 0.3804348 | 0.3891061 | 0.5227273 | 0.5342625 | 880 |  | 2.73 | 9.5 | Crushed granite |  |  |  | 0.38 | [9 empty] | 861 |  | 2.66 | 4.75 | Siliceous sand |  |  |  | 1.12 | [9 empty] | 3.15 | 2.53 | 2.95 | [12 empty] | 660 |  |  |  | 600 |  |  | 8.5 | [10 empty] | 0.93 | 4.62% | [10 empty] | 63.7
| 1210 | Long et al. | 2017 | SCC-13 | 480 | [14 empty] | 903 | 883 | 158 |  | 8.112 | 164.465264 | 0.3291667 | 0.342636 | 0.5315615 | 0.5436014 | 903 |  | 2.71 | 12.5 | Crushed granite |  |  |  | 0.44 | [9 empty] | 883 |  | 2.66 | 4.75 | Siliceous sand |  |  |  | 1.12 | [9 empty] | 3.14 | 2.53 | 2.95 | [12 empty] | 680 |  |  |  | 670 |  |  | 31.3 | [10 empty] | 0.85 | 3.22% | [10 empty] | 67.4
| 1211 | Long et al. | 2017 | SCC-14 | 322 |  | 138 | [12 empty] | 916 | 896 | 152 |  | 8.7584 | 158.9804448 | 0.3304348 | 0.3456097 | 0.5021834 | 0.5133929 | 916 |  | 2.71 | 12.5 | Crushed granite |  |  |  | 0.44 | [9 empty] | 896 |  | 2.66 | 4.75 | Siliceous sand |  |  |  | 1.12 | [9 empty] | 3.15 | 2.53 | 2.95 | [12 empty] | 660 |  |  |  | 550 |  |  | 51 | [10 empty] | 0.83 | 3.15% | [10 empty] | 72.8
| 1212 | Long et al. | 2017 | SCC-15 | 368 | 92 | [13 empty] | 910 | 890 | 152 |  | 11.5184 | 161.1801648 | 0.3304348 | 0.3503917 | 0.5054945 | 0.5168539 | 910 |  | 2.71 | 12.5 | Crushed granite |  |  |  | 0.44 | [9 empty] | 890 |  | 2.66 | 4.75 | Siliceous sand |  |  |  | 1.12 | [9 empty] | 3.15 | 2.53 | 2.95 | [12 empty] | 670 |  |  |  | 615 |  |  | 34.3 | [10 empty] | 0.84 | 1.29% | [10 empty] | 69.7
| 1213 | Long et al. | 2017 | SCC-16 | 480 | [14 empty] | 871 | 851 | 182 |  | 4.128 | 185.290016 | 0.3791667 | 0.3860209 | 0.5510907 | 0.5640423 | 871 |  | 2.71 | 12.5 | Crushed granite |  |  |  | 0.44 | [9 empty] | 851 |  | 2.66 | 4.75 | Siliceous sand |  |  |  | 1.12 | [9 empty] | 3.14 | 2.53 | 2.95 | [12 empty] | 670 |  |  |  | 610 |  |  | 9.4 | [10 empty] | 0.87 | 1.18% | [10 empty] | 59.4
| 1214 | Long et al. | 2017 | SCC-17 | 322 |  | 138 | [12 empty] | 885 | 867 | 175 |  | 4.025 | 178.207925 | 0.3804348 | 0.3874085 | 0.519774 | 0.5305652 | 885 |  | 2.71 | 12.5 | Crushed granite |  |  |  | 0.44 | [9 empty] | 867 |  | 2.66 | 4.75 | Siliceous sand |  |  |  | 1.12 | [9 empty] | 3.15 | 2.53 | 2.95 | [12 empty] | 680 |  |  |  | 600 |  |  | 9.2 | [10 empty] | 0.83 | 2.45% | [10 empty] | 58.3
| 1215 | Long et al. | 2017 | SCC-18 | 368 | 92 | [13 empty] | 880 | 861 | 175 |  | 5.2992 | 179.2234624 | 0.3804348 | 0.3896162 | 0.5227273 | 0.5342625 | 880 |  | 2.71 | 12.5 | Crushed granite |  |  |  | 0.44 | [9 empty] | 861 |  | 2.66 | 4.75 | Siliceous sand |  |  |  | 1.12 | [9 empty] | 3.15 | 2.53 | 2.95 | [12 empty] | 660 |  |  |  | 620 |  |  | 10.3 | [10 empty] | 0.91 | 4.57% | [10 empty] | 61.5
| 1216 | Long et al. | 2017 | SCC-19 | 480 | [14 empty] | 903 | 883 | 158 |  | 6.864 | 163.470608 | 0.3291667 | 0.3405638 | 0.5315615 | 0.5436014 | 903 |  | 2.66 | 12.5 | Gravel |  |  |  | 1.26 | [9 empty] | 883 |  | 2.66 | 4.75 | Siliceous sand |  |  |  | 1.12 | [9 empty] | 3.14 | 2.53 | 2.95 | [12 empty] | 685 |  |  |  | 670 |  |  | 9.3 | [10 empty] | 0.98 | 1.37% | [10 empty] | 59.7
| 1217 | Long et al. | 2017 | SCC-20 | 322 |  | 138 | [12 empty] | 916 | 896 | 152 |  | 6.9874 | 157.5689578 | 0.3304348 | 0.3425412 | 0.5021834 | 0.5133929 | 916 |  | 2.66 | 12.5 | Gravel |  |  |  | 2.26 | [9 empty] | 896 |  | 2.66 | 4.75 | Siliceous sand |  |  |  | 1.12 | [9 empty] | 3.15 | 2.53 | 2.95 | [12 empty] | 670 |  |  |  | 655 |  |  | 18.4 | [10 empty] | 0.94 | 2.79% | [10 empty] | 65.9
| 1218 | Long et al. | 2017 | SCC-21 | 368 | 92 | [13 empty] | 910 | 890 | 152 |  | 10.0096 | 159.9776512 | 0.3304348 | 0.3477775 | 0.5054945 | 0.5168539 | 910 |  | 2.66 | 12.5 | Gravel |  |  |  | 3.26 | [9 empty] | 890 |  | 2.66 | 4.75 | Siliceous sand |  |  |  | 1.12 | [9 empty] | 3.15 | 2.53 | 2.95 | [12 empty] | 680 |  |  |  | 680 |  |  | 16.1 | [10 empty] | 0.95 | 2.72% | [10 empty] | 64.8
| 1219 | Long et al. | 2017 | SCC-22 | 480 | 0 | [13 empty] | 871 | 851 | 182 |  | 3.024 | 184.410128 | 0.3791667 | 0.3841878 | 0.5510907 | 0.5640423 | 871 |  | 2.66 | 12.5 | Gravel |  |  |  | 4.26 | [9 empty] | 851 |  | 2.66 | 4.75 | Siliceous sand |  |  |  | 1.12 | [9 empty] | 3.14 | 2.53 | 2.95 | [12 empty] | 675 |  |  |  | 645 |  |  | 5.5 | [10 empty] | 0.95 | 0.78% | [10 empty] | 47
| 1220 | Long et al. | 2017 | SCC-23 | 322 |  | 138 | [12 empty] | 885 | 867 | 175 |  | 3.864 | 178.079608 | 0.3804348 | 0.3871296 | 0.519774 | 0.5305652 | 885 |  | 2.66 | 12.5 | Gravel |  |  |  | 5.26 | [9 empty] | 867 |  | 2.66 | 4.75 | Siliceous sand |  |  |  | 1.12 | [9 empty] | 3.15 | 2.53 | 2.95 | [12 empty] | 660 |  |  |  | 620 |  |  | 8 | [10 empty] | 0.94 | 1.37% | [10 empty] | 53.8
| 1221 | Long et al. | 2017 | SCC-24 | 368 | 92 | [13 empty] | 880 | 861 | 175 |  | 4.784 | 178.812848 | 0.3804348 | 0.3887236 | 0.5227273 | 0.5342625 | 880 |  | 2.66 | 12.5 | Gravel |  |  |  | 6.26 | [9 empty] | 861 |  | 2.66 | 4.75 | Siliceous sand |  |  |  | 1.12 | [9 empty] | 3.15 | 2.53 | 2.95 | [12 empty] | 650 |  |  |  | 650 |  |  | 7.8 | [10 empty] | 0.91 | 2.41% | [10 empty] | 51.3
| 1222 | Long et al. | 2017 | SCC-25 | 368 | 92 | [13 empty] | 910 | 890 | 152 |  | 12.24704 | 161.7609 | 0.3304348 | 0.3516541 | 0.5054945 | 0.5168539 | 910 |  | 2.71 | 12.5 | Crushed granite |  |  |  | 0.44 | [9 empty] | 890 |  | 2.66 | 4.75 | Siliceous sand |  |  |  | 1.12 | [9 empty] | 3.15 | 2.53 | 2.95 | [12 empty] | 680 |  |  |  | 650 |  |  | 19.1 | [10 empty] | 0.95 | 2.11% | [10 empty] | 64.2
| 1223 | Long et al. | 2017 | SCC-26 | 480 | [14 empty] | 903 | 883 | 158 |  | 8.4432 | 164.7292304 | 0.3291667 | 0.3431859 | 0.5315615 | 0.5436014 | 903 |  | 2.71 | 12.5 | Crushed granite |  |  |  | 0.44 | [9 empty] | 883 |  | 2.66 | 4.75 | Siliceous sand |  |  |  | 1.12 | [9 empty] | 3.15 | 2.53 | 2.95 | [12 empty] | 675 |  |  |  | 620 |  |  | 18.7 | [10 empty] | 0.84 | 1.93% | [10 empty] | 63.2
| 1224 | Long et al. | 2017 | SCC-27 | 322 |  | 138 | [12 empty] | 916 | 896 | 152 |  | 9.448446 | 159.5304 | 0.3304348 | 0.3468052 | 0.5021834 | 0.5133929 | 916 |  | 2.71 | 12.5 | Crushed granite |  |  |  | 0.44 | [9 empty] | 896 |  | 2.66 | 4.75 | Siliceous sand |  |  |  | 1.12 | [9 empty] | 3.15 | 2.53 | 2.95 | [12 empty] | 690 |  |  |  | 570 |  |  | 27.8 | [10 empty] | 0.94 | 2.24% | [10 empty] | 74.2
| 1225 | Long et al. | 2017 | SCC-28 | 368 | 92 | [13 empty] | 910 | 890 | 152 |  | 6.2928 | 157.0153616 | 0.3304348 | 0.3413377 | 0.5054945 | 0.5168539 | 910 |  | 2.72 | 19 | Crushed granite |  |  |  | 0.31 | [9 empty] | 890 |  | 2.66 | 4.75 | Siliceous sand |  |  |  | 1.12 | [9 empty] | 3.15 | 2.53 | 2.95 | [12 empty] | 600 |  |  |  | 510 |  |  | 37.3 | [10 empty] | 0.66 | 3.9% | [10 empty] | 71.5
| 1226 | Long et al. | 2017 | SCC-29 | 480 | [14 empty] | 903 | 883 | 158 |  | 5.616 | 162.475952 | 0.3291667 | 0.3384916 | 0.5315615 | 0.5436014 | 903 |  | 2.72 | 19 | Crushed granite |  |  |  | 0.31 | [9 empty] | 883 |  | 2.66 | 4.75 | Siliceous sand |  |  |  | 1.12 | [9 empty] | 3.15 | 2.53 | 2.95 | [12 empty] | 615 |  |  |  | 520 |  |  | 25.7 | [10 empty] | 0.76 | 1.85% | [10 empty] | 70
| 1227 | Long et al. | 2017 | SCC-30 | 322 |  | 138 | [12 empty] | 916 | 896 | 152 |  | 5.3452 | 156.2601244 | 0.3304348 | 0.3396959 | 0.5021834 | 0.5133929 | 916 |  | 2.72 | 19 | Crushed granite |  |  |  | 0.31 | [9 empty] | 896 |  | 2.66 | 4.75 | Siliceous sand |  |  |  | 1.12 | [9 empty] | 3.15 | 2.53 | 2.95 | [12 empty] | 600 |  |  |  | 520 |  |  | 39.5 | [10 empty] | 0.68 | 1.77% | [10 empty] | 77
| 1228 | Long et al. | 2017 | SCC-31 | 322 |  | 138 | [12 empty] | 885 | 867 | 175 |  | 4.991 | 178.977827 | 0.3804348 | 0.3890822 | 0.519774 | 0.5305652 | 885 |  | 2.72 | 19 | Crushed granite |  |  |  | 0.31 | [9 empty] | 867 |  | 2.66 | 4.75 | Siliceous sand |  |  |  | 1.12 | [9 empty] | 3.15 | 2.53 | 2.95 | [12 empty] | 735 |  |  |  | 730 |  |  | 5.6 | [10 empty] | 0.97 | 5.9% | [10 empty] | 67.4
| 1229 | Long et al. | 2017 | SCC-32 | 480 | [14 empty] | 871 | 851 | 182 |  | 5.664 | 186.514208 | 0.3791667 | 0.3885713 | 0.5510907 | 0.5640423 | 871 |  | 2.72 | 19 | Crushed granite |  |  |  | 0.31 | [9 empty] | 851 |  | 2.66 | 4.75 | Siliceous sand |  |  |  | 1.12 | [9 empty] | 3.15 | 2.53 | 2.95 | [12 empty] | 760 |  |  |  | 705 |  |  | 5.7 | [10 empty] | 0.98 | 3.9% | [10 empty] | 58.1
| 1230 | Long et al. | 2017 | SCC-33 | 368 | 92 | [13 empty] | 880 | 861 | 175 |  | 6.2928 | 180.0153616 | 0.3804348 | 0.3913377 | 0.5227273 | 0.5342625 | 880 |  | 2.72 | 19 | Crushed granite |  |  |  | 0.31 | [9 empty] | 861 |  | 2.66 | 4.75 | Siliceous sand |  |  |  | 1.12 | [9 empty] | 3.15 | 2.53 | 2.95 | [12 empty] | 735 |  |  |  | 685 |  |  | 5.1 | [10 empty] | 0.99 | 9.6% | [10 empty] | 59.2
86 | 1231 | Mahalingasharma et al. | 2017 | Control Mix | 576 | [14 empty] | 777 | 879 | 172.8 |  | 5.76 | 176.544 | 0.3 | 0.3065 | 0.7413127 | 0.6552901 | 777 |  | 2.7 |  |  |  |  | 6.86 | 0.8 | [9 empty] | 879 |  | 2.62 | 4.75 | M Sand |  |  | 2.68 | 3.8 | [9 empty] | 3.12 | 2.1 | 2.9 | 2.45 | 2.12 | [10 empty] | 675 |  |  |  |  | 5 |  | 7 | [10 empty] | 0.9 | [5 empty] | 100
| 1232 | Mahalingasharma et al. | 2017 | PFA30% | 455 | 121 | [13 empty] | 777 | 879 | 172.8 |  | 5.76 | 176.544 | 0.3 | 0.3065 | 0.7413127 | 0.6552901 | 777 |  | 2.7 |  |  |  |  | 6.86 | 0.8 | [9 empty] | 879 |  | 2.62 | 4.75 | M Sand |  |  | 2.68 | 3.8 | [9 empty] | 3.12 | 2.1 | 2.9 | 2.45 | 2.12 | [10 empty] | 725 |  |  |  |  | 3 |  | 5 | [10 empty] | 0.97 | [5 empty] | 100
| 1233 | Mahalingasharma et al. | 2017 | PFA40% | 415 | 161 | [13 empty] | 777 | 879 | 172.8 |  | 5.76 | 176.544 | 0.3 | 0.3065 | 0.7413127 | 0.6552901 | 777 |  | 2.7 |  |  |  |  | 6.86 | 0.8 | [9 empty] | 879 |  | 2.62 | 4.75 | M Sand |  |  | 2.68 | 3.8 | [9 empty] | 3.12 | 2.1 | 2.9 | 2.45 | 2.12 | [10 empty] | 735 |  |  |  |  | 2 |  | 3 | [10 empty] | 1 | [5 empty] | 100
| 1234 | Mahalingasharma et al. | 2017 | PFA50% | 374 | 202 | [13 empty] | 777 | 879 | 172.8 |  | 5.76 | 176.544 | 0.3 | 0.3065 | 0.7413127 | 0.6552901 | 777 |  | 2.7 |  |  |  |  | 6.86 | 0.8 | [9 empty] | 879 |  | 2.62 | 4.75 | M Sand |  |  | 2.68 | 3.8 | [9 empty] | 3.12 | 2.1 | 2.9 | 2.45 | 2.12 | [10 empty] | 750 |  |  |  |  | 1 |  | 3 | [10 empty] | 1 | [5 empty] | 100
| 1235 | Mahalingasharma et al. | 2017 | PFA30% + SF10% | 410 | 121 |  | 45 | [11 empty] | 777 | 879 | 172.8 |  | 5.76 | 176.544 | 0.3 | 0.3065 | 0.7413127 | 0.6552901 | 777 |  | 2.7 |  |  |  |  | 6.86 | 0.8 | [9 empty] | 879 |  | 2.62 | 4.75 | M Sand |  |  | 2.68 | 3.8 | [9 empty] | 3.12 | 2.1 | 2.9 | 2.45 | 2.12 | [10 empty] | 685 |  |  |  |  | 4 |  | 7.9 | [10 empty] | 0.8 | [5 empty] | 100
| 1236 | Mahalingasharma et al. | 2017 | PFA40% + SF10% | 370 | 161 |  | 45 | [11 empty] | 777 | 879 | 172.8 |  | 5.76 | 176.544 | 0.3 | 0.3065 | 0.7413127 | 0.6552901 | 777 |  | 2.7 |  |  |  |  | 6.86 | 0.8 | [9 empty] | 879 |  | 2.62 | 4.75 | M Sand |  |  | 2.68 | 3.8 | [9 empty] | 3.12 | 2.1 | 2.9 | 2.45 | 2.12 | [10 empty] | 690 |  |  |  |  | 3 |  | 6.3 | [10 empty] | 0.85 | [5 empty] | 100
| 1237 | Mahalingasharma et al. | 2017 | PFA50% +SF 10% | 329 | 202 |  | 45 | [11 empty] | 777 | 879 | 172.8 |  | 5.76 | 176.544 | 0.3 | 0.3065 | 0.7413127 | 0.6552901 | 777 |  | 2.7 |  |  |  |  | 6.86 | 0.8 | [9 empty] | 879 |  | 2.62 | 4.75 | M Sand |  |  | 2.68 | 3.8 | [9 empty] | 3.12 | 2.1 | 2.9 | 2.45 | 2.12 | [10 empty] | 710 |  |  |  |  | 2 |  | 5.8 | [10 empty] | 0.85 | [5 empty] | 100
| 1238 | Mahalingasharma et al. | 2017 | PFA30% + MK10% | 416 | 121 |  |  | 39 | [10 empty] | 777 | 879 | 172.8 |  | 5.76 | 176.544 | 0.3 | 0.3065 | 0.7413127 | 0.6552901 | 777 |  | 2.7 |  |  |  |  | 6.86 | 0.8 | [9 empty] | 879 |  | 2.62 | 4.75 | M Sand |  |  | 2.68 | 3.8 | [9 empty] | 3.12 | 2.1 | 2.9 | 2.45 | 2.12 | [10 empty] | 710 |  |  |  |  | 3 |  | 6 | [10 empty] | 0.9 | [5 empty] | 100
| 1239 | Mahalingasharma et al. | 2017 | PFA40% + MK 10% | 376 | 161 |  |  | 39 | [10 empty] | 777 | 879 | 172.8 |  | 5.76 | 176.544 | 0.3 | 0.3065 | 0.7413127 | 0.6552901 | 777 |  | 2.7 |  |  |  |  | 6.86 | 0.8 | [9 empty] | 879 |  | 2.62 | 4.75 | M Sand |  |  | 2.68 | 3.8 | [9 empty] | 3.12 | 2.1 | 2.9 | 2.45 | 2.12 | [10 empty] | 725 |  |  |  |  | 2 |  | 5 | [10 empty] | 0.92 | [5 empty] | 100
| 1240 | Mahalingasharma et al. | 2017 | PFA50% +MK 10% | 335 | 202 |  |  | 39 | [10 empty] | 777 | 879 | 172.8 |  | 5.76 | 176.544 | 0.3 | 0.3065 | 0.7413127 | 0.6552901 | 777 |  | 2.7 |  |  |  |  | 6.86 | 0.8 | [9 empty] | 879 |  | 2.62 | 4.75 | M Sand |  |  | 2.68 | 3.8 | [9 empty] | 3.12 | 2.1 | 2.9 | 2.45 | 2.12 | [10 empty] | 730 |  |  |  |  | 2 |  | 5 | [10 empty] | 0.93 | [5 empty] | 100
| 1241 | Mahalingasharma et al. | 2017 | GGBS 30% | 416 |  | 160 | [12 empty] | 777 | 879 | 172.8 |  | 5.76 | 176.544 | 0.3 | 0.3065 | 0.7413127 | 0.6552901 | 777 |  | 2.7 |  |  |  |  | 6.86 | 0.8 | [9 empty] | 879 |  | 2.62 | 4.75 | M Sand |  |  | 2.68 | 3.8 | [9 empty] | 3.12 | 2.1 | 2.9 | 2.45 | 2.12 | [10 empty] | 710 |  |  |  |  | 4 |  | 7 | [10 empty] | 0.83 | [5 empty] | 100
| 1242 | Mahalingasharma et al. | 2017 | GGBS 40% | 363 |  | 213 | [12 empty] | 777 | 879 | 172.8 |  | 5.76 | 176.544 | 0.3 | 0.3065 | 0.7413127 | 0.6552901 | 777 |  | 2.7 |  |  |  |  | 6.86 | 0.8 | [9 empty] | 879 |  | 2.62 | 4.75 | M Sand |  |  | 2.68 | 3.8 | [9 empty] | 3.12 | 2.1 | 2.9 | 2.45 | 2.12 | [10 empty] | 690 |  |  |  |  | 5 |  | 7 | [10 empty] | 0.8 | [5 empty] | 100
| 1243 | Mahalingasharma et al. | 2017 | GGBS 50% | 310 |  | 266 | [12 empty] | 777 | 879 | 172.8 |  | 5.76 | 176.544 | 0.3 | 0.3065 | 0.7413127 | 0.6552901 | 777 |  | 2.7 |  |  |  |  | 6.86 | 0.8 | [9 empty] | 879 |  | 2.62 | 4.75 | M Sand |  |  | 2.68 | 3.8 | [9 empty] | 3.12 | 2.1 | 2.9 | 2.45 | 2.12 | [10 empty] | 670 |  |  |  |  | 6 |  | 9 | [10 empty] | 0.7 | [5 empty] | 100
| 1244 | Mahalingasharma et al. | 2017 | GGBS 30%+ SF 10% | 371 |  | 160 | 45 | [11 empty] | 777 | 879 | 172.8 |  | 5.76 | 176.544 | 0.3 | 0.3065 | 0.7413127 | 0.6552901 | 777 |  | 2.7 |  |  |  |  | 6.86 | 0.8 | [9 empty] | 879 |  | 2.62 | 4.75 | M Sand |  |  | 2.68 | 3.8 | [9 empty] | 3.12 | 2.1 | 2.9 | 2.45 | 2.12 | [10 empty] | 660 |  |  |  |  | 7 |  | 10 | [10 empty] | 0.8 | [5 empty] | 100
| 1245 | Mahalingasharma et al. | 2017 | GGBS 40%+ SF 10% | 318 |  | 213 | 45 | [11 empty] | 777 | 879 | 172.8 |  | 5.76 | 176.544 | 0.3 | 0.3065 | 0.7413127 | 0.6552901 | 777 |  | 2.7 |  |  |  |  | 6.86 | 0.8 | [9 empty] | 879 |  | 2.62 | 4.75 | M Sand |  |  | 2.68 | 3.8 | [9 empty] | 3.12 | 2.1 | 2.9 | 2.45 | 2.12 | [10 empty] | 645 |  |  |  |  | 8 |  | 11.2 | [10 empty] | 0.7 | [5 empty] | 100
| 1246 | Mahalingasharma et al. | 2017 | GGBS 50%+ SF 10% | 265 |  | 266 | 45 | [11 empty] | 777 | 879 | 172.8 |  | 5.76 | 176.544 | 0.3 | 0.3065 | 0.7413127 | 0.6552901 | 777 |  | 2.7 |  |  |  |  | 6.86 | 0.8 | [9 empty] | 879 |  | 2.62 | 4.75 | M Sand |  |  | 2.68 | 3.8 | [9 empty] | 3.12 | 2.1 | 2.9 | 2.45 | 2.12 | [10 empty] | 630 |  |  |  |  | 10 |  | 12 | [10 empty] | 0.6 | [5 empty] | 100
| 1247 | Mahalingasharma et al. | 2017 | GGBS 30%+ MK 10% | 377 |  | 160 |  | 39 | [10 empty] | 777 | 879 | 172.8 |  | 5.76 | 176.544 | 0.3 | 0.3065 | 0.7413127 | 0.6552901 | 777 |  | 2.7 |  |  |  |  | 6.86 | 0.8 | [9 empty] | 879 |  | 2.62 | 4.75 | M Sand |  |  | 2.68 | 3.8 | [9 empty] | 3.12 | 2.1 | 2.9 | 2.45 | 2.12 | [10 empty] | 670 |  |  |  |  | 4 |  | 8 | [10 empty] | 0.87 | [5 empty] | 100
| 1248 | Mahalingasharma et al. | 2017 | GGBS 40%+ MK 10% | 324 |  | 213 |  | 39 | [10 empty] | 777 | 879 | 172.8 |  | 5.76 | 176.544 | 0.3 | 0.3065 | 0.7413127 | 0.6552901 | 777 |  | 2.7 |  |  |  |  | 6.86 | 0.8 | [9 empty] | 879 |  | 2.62 | 4.75 | M Sand |  |  | 2.68 | 3.8 | [9 empty] | 3.12 | 2.1 | 2.9 | 2.45 | 2.12 | [10 empty] | 655 |  |  |  |  | 4 |  | 9 | [10 empty] | 0.84 | [5 empty] | 100
| 1249 | Mahalingasharma et al. | 2017 | GGBS 50%+ MK 10% | 271 |  | 266 |  | 39 | [10 empty] | 777 | 879 | 172.8 |  | 5.76 | 176.544 | 0.3 | 0.3065 | 0.7413127 | 0.6552901 | 777 |  | 2.7 |  |  |  |  | 6.86 | 0.8 | [9 empty] | 879 |  | 2.62 | 4.75 | M Sand |  |  | 2.68 | 3.8 | [9 empty] | 3.12 | 2.1 | 2.9 | 2.45 | 2.12 | [10 empty] | 645 |  |  |  |  | 5 |  | 11 | [10 empty] | 0.7 | [5 empty] | 100
87 | 1250 | Niknezhad et al. | 2017 | SCC-CEM I | 330 | [8 empty] | 240 | [5 empty] | 760 | 780 | 210 |  | 2.8 | 211.82 | 0.6363636 | 0.6418788 | 0.4342105 | 0.4230769 | 760 |  | 2.66 | 10 | Limestone gravel |  |  |  | 0.5 | [9 empty] | 780 |  | 2.6 | 4 | Natural sand |  |  |  | 1.2 | [9 empty] | 3.15 | [9 empty] | 230.757 | 358.26 |  |  |  | 660 | [17 empty] | 0.82 | 8.3% |  |  |  |  | 70 | 13.9474 |  | 31.9737 |  |  | 37.5 |  | 40
| 1251 | Niknezhad et al. | 2017 | SCC-CEMI/MK | 280.5 |  |  |  | 49.5 |  |  |  |  | 240 | [5 empty] | 760 | 780 | 210 |  | 4.4 | 212.86 | 0.6363636 | 0.6450303 | 0.4342105 | 0.4230769 | 760 |  | 2.66 | 10 | Limestone gravel |  |  |  | 0.5 | [9 empty] | 780 |  | 2.6 | 4 | Natural sand |  |  |  | 1.2 | [9 empty] | 3.15 |  |  |  | 2.4 | [5 empty] | 275.374 | 422.512 |  |  |  | 680 | [17 empty] | 0.83 | 7% |  |  |  |  | 70 | 11.4474 |  | 30.1316 |  |  | 39.0789 |  | 42.8947
| 1252 | Niknezhad et al. | 2017 | SCC-CEM III | 330 | [8 empty] | 240 | [5 empty] | 760 | 780 | 210 |  | 2 | 211.3 | 0.6363636 | 0.640303 | 0.4342105 | 0.4230769 | 760 |  | 2.66 | 10 | Limestone gravel |  |  |  | 0.5 | [9 empty] | 780 |  | 2.6 | 4 | Natural sand |  |  |  | 1.2 | [9 empty] | 2.98 | [9 empty] | 300.366 | 486.751 |  |  |  | 690 | [17 empty] | 0.87 | 9.6% |  |  |  |  | 70 | 6.57895 |  | 30 |  |  | 41.9737 |  | 46.9737
| 1253 | Niknezhad et al. | 2017 | SCC-CEM V | 330 | [8 empty] | 240 | [5 empty] | 760 | 780 | 210 |  | 2.5 | 211.625 | 0.6363636 | 0.6412879 | 0.4342105 | 0.4230769 | 760 |  | 2.66 | 10 | Limestone gravel |  |  |  | 0.5 | [9 empty] | 780 |  | 2.6 | 4 | Natural sand |  |  |  | 1.2 | [9 empty] | 2.85 | [9 empty] | 284.716 | 471.095 |  |  |  | 670 | [17 empty] | 0.84 | 7.9% |  |  |  |  | 70 | 6.18421 |  | 21.9737 |  |  | 31.9737 |  | 40.5263
88 | 1254 | Samimi et al. | 2017 | HSL | 450 | [6 empty] | Zeolite | Pumice | 150 |  |  | LP |  |  | 790 | 790 | 180 |  | 4.85 | 183.1525 | 0.4 | 0.4070056 | 0.5696203 | 0.5696203 | 790 |  | 2.69 | 12 | Gravel |  |  |  | 0.625 | [9 empty] | 790 |  | 2.64 | 4 | Sand |  |  |  | 2.315 | [9 empty] | 3.15 |  |  |  |  | 2.25 | 2.58 |  | 2.7 | [6 empty] | 731.3 | EFNARC |  |  | 702.5 | 15 | ASTM C1621 | 9 |  |  |  | 10 | BS EN206-1 | [5 empty] | 0.93 | 4.36% | AFGC 2000 |  |  |  | 100 |  | 30.96 | 38.6803 | 43.9342 |  | 48.8809 |  | 55.3814 | 60.3276
| 1255 | Samimi et al. | 2017 | HSP10 | 405 | [5 empty] | 45 | Zeolite | Pumice | 150 |  |  | LP |  |  | 790 | 790 | 180 |  | 6.2 | 184.03 | 0.4 | 0.4089556 | 0.5696203 | 0.5126582 | 790 |  | 2.69 | 12 | Gravel |  |  |  | 0.625 | [9 empty] | 790 |  | 2.64 | 4 | Sand |  |  |  | 3.315 | [9 empty] | 3.15 |  |  |  |  | 2.25 | 2.58 |  | 2.7 | [6 empty] | 727.5 | EFNARC |  |  | 715 | 10 | ASTM C1621 | 10.85 |  |  |  | 15 | BS EN206-1 | [5 empty] | 0.84 | 4.86% | AFGC 2000 |  |  |  | 100 |  | 33.1135 | 43.603 | 47.6265 |  | 51.0343 |  | 60.3044 | 69.5584
| 1256 | Samimi et al. | 2017 | HSP15 | 382.5 | [5 empty] | 67.5 | Zeolite | Pumice | 150 |  |  | LP |  |  | 790 | 790 | 180 |  | 6.8 | 184.42 | 0.4 | 0.4098222 | 0.5696203 | 0.4841772 | 790 |  | 2.69 | 12 | Gravel |  |  |  | 0.625 | [9 empty] | 790 |  | 2.64 | 4 | Sand |  |  |  | 4.315 | [9 empty] | 3.15 |  |  |  |  | 2.25 | 2.58 |  | 2.7 | [6 empty] | 732.5 | EFNARC |  |  | 647.5 | 25 | ASTM C1621 | 15.75 |  |  |  | 5 | BS EN206-1 | [5 empty] | 0.926 | 8.19% | AFGC 2000 |  |  |  | 100 |  | 31.2669 | 39.9115 | 43.9346 |  | 49.8035 |  | 55.3814 | 65.2507
| 1257 | Samimi et al. | 2017 | HSZ10 | 405 |  |  |  |  | 45 |  | Zeolite | Pumice | 150 |  |  | LP |  |  | 790 | 790 | 180 |  | 8.94 | 185.811 | 0.4 | 0.4129133 | 0.5696203 | 0.5696203 | 790 |  | 2.69 | 12 | Gravel |  |  |  | 0.625 | [9 empty] | 790 |  | 2.64 | 4 | Sand |  |  |  | 5.315 | [9 empty] | 3.15 |  |  |  |  | 2.25 | 2.58 |  | 2.7 | [6 empty] | 685 | EFNARC |  |  | 630 | 8 | ASTM C1621 | 22 |  |  |  | 15 | BS EN206-1 | [5 empty] | 0.77 | 8.33% | AFGC 2000 |  |  |  | 100 |  | 20.1908 | 30.0649 | 37.165 |  | 41.8035 |  | 50.1506 | 55.4045
| 1258 | Samimi et al. | 2017 | HSZ15 | 382.5 |  |  |  |  | 67.5 |  | Zeolite | Pumice | 150 |  |  | LP |  |  | 790 | 790 | 180 |  | 21.62 | 194.053 | 0.4 | 0.4312289 | 0.5696203 | 0.5696203 | 790 |  | 2.69 | 12 | Gravel |  |  |  | 0.625 | [9 empty] | 790 |  | 2.64 | 4 | Sand |  |  |  | 6.315 | [9 empty] | 3.15 |  |  |  |  | 2.25 | 2.58 |  | 2.7 | [6 empty] | 695 | EFNARC |  |  | 667.5 | 8 | ASTM C1621 | 7.85 |  |  |  | 10 | BS EN206-1 | [5 empty] | 0.86 | 11.62% | AFGC 2000 |  |  |  | 100 |  | 17.7288 | 24.8342 | 28.8573 |  | 31.9574 |  | 37.5352 | 40.6353
89 | 1259 | Shadkam et al. | 2017 | V-4 | 410 | [14 empty] | 614 | 1120.5 | 164 |  | 4.47 | 166.9055 | 0.4 | 0.4070866 | 0.6677524 | 0.3659081 | 380.5 |  | 2.52 | 19 |  |  |  | 6.9 | 1.9 | 233.5 |  | 2.54 | 12.5 |  |  |  | 6.08 | 2.7 | 744 |  | 2.56 | 4.75 | River sand |  |  | 3.81 | 3.2 | 285.5 |  | 2.56 | 3 |  |  |  | 2.21 | 3.4 | 3.1 | [7 empty] | 2.67 | [6 empty] | 600 | EN 206-1 | [5 empty] | 7 |  |  |  | 30 | [6 empty] | 0.75
| 1260 | Shadkam et al. | 2017 | PV-4 | 410 | [8 empty] | 40 |  |  | LP |  |  | 600 | 1095 | 164 |  | 4.3 | 166.795 | 0.4 | 0.4068171 | 0.6833333 | 0.3744292 | 372 |  | 2.52 | 19 |  |  |  | 6.9 | 1.9 | 228 |  | 2.54 | 12.5 |  |  |  | 6.08 | 2.7 | 727 |  | 2.56 | 4.75 | River sand |  |  | 3.81 | 3.2 | 279 |  | 2.56 | 3 |  |  |  | 2.21 | 3.4 | 3.1 | [7 empty] | 2.67 | [6 empty] | 615 | EN 206-1 | [5 empty] | 6 |  |  |  | 20 | [6 empty] | 0.78
| 1261 | Shadkam et al. | 2017 | P-4 | 410 | [8 empty] | 80 |  |  | LP |  |  | 586 | 1069.5 | 164 |  | 3.77 | 166.4505 | 0.4 | 0.4059768 | 0.6996587 | 0.3833567 | 363 |  | 2.52 | 19 |  |  |  | 6.9 | 1.9 | 223 |  | 2.54 | 12.5 |  |  |  | 6.08 | 2.7 | 710 |  | 2.56 | 4.75 | River sand |  |  | 3.81 | 3.2 | 272.5 |  | 2.56 | 3 |  |  |  | 2.21 | 3.4 | 3.1 | [7 empty] | 2.67 | [6 empty] | 600 | EN 206-1 | [5 empty] | 6 |  |  |  | 30 | [6 empty] | 0.8
| 1262 | Shadkam et al. | 2017 | V-5 | 400 | [14 empty] | 584 | 1066 | 200 |  | 4.34 | 202.821 | 0.5 | 0.5070525 | 0.6849315 | 0.3752345 | 362 |  | 2.52 | 19 |  |  |  | 6.9 | 1.9 | 222 |  | 2.54 | 12.5 |  |  |  | 6.08 | 2.7 | 708 |  | 2.56 | 4.75 | River sand |  |  | 3.81 | 3.2 | 271.5 |  | 2.56 | 3 |  |  |  | 2.21 | 3.4 | 3.1 | [7 empty] | 2.67 | [6 empty] | 610 | EN 206-1 | [5 empty] | 5 |  |  |  | 25 | [6 empty] | 0.8
| 1263 | Shadkam et al. | 2017 | PV-5 | 400 | [8 empty] | 40 |  |  | LP |  |  | 570.5 | 1040.5 | 200 |  | 4.05 | 202.6325 | 0.5 | 0.50658125 | 0.7011394 | 0.3844306 | 353.5 |  | 2.52 | 19 |  |  |  | 6.9 | 1.9 | 217 |  | 2.54 | 12.5 |  |  |  | 6.08 | 2.7 | 691 |  | 2.56 | 4.75 | River sand |  |  | 3.81 | 3.2 | 265 |  | 2.56 | 3 |  |  |  | 2.21 | 3.4 | 3.1 | [7 empty] | 2.67 | [6 empty] | 610 | EN 206-1 | [5 empty] | 5 |  |  |  | 25 | [6 empty] | 0.82
| 1264 | Shadkam et al. | 2017 | P-5 | 400 | [8 empty] | 80 |  |  | LP |  |  | 557 | 1015.5 | 200 |  | 3.44 | 202.236 | 0.5 | 0.50559 | 0.7181329 | 0.3938946 | 345 |  | 2.52 | 19 |  |  |  | 6.9 | 1.9 | 212 |  | 2.54 | 12.5 |  |  |  | 6.08 | 2.7 | 674 |  | 2.56 | 4.75 | River sand |  |  | 3.81 | 3.2 | 259 |  | 2.56 | 3 |  |  |  | 2.21 | 3.4 | 3.1 | [7 empty] | 2.67 | [6 empty] | 615 | EN 206-1 | [5 empty] | 3 |  |  |  | 10 | [6 empty] | 0.83
90 | 1265 | Sonebi et al. | 2017 | M1 | 448 | [8 empty] | 127 |  |  | LP |  |  | 963 | 604 | 208 |  | 3.8 | 210.66 | 0.4642857 | 0.4702232 | 0.4652129 | 0.7417219 | 673 |  | 2.67 | 16 | Crushed granite |  |  |  |  | 290 |  | 2.67 | 8 | Crushed granite |  |  |  |  | 604 |  | 2.65 | 2.5 | Marine sand | [13 empty] | 3.08 | [7 empty] | 2.7 | [6 empty] | 755 | EFNARC | [5 empty] | 20 | [10 empty] | 0.98 |  | EFNARC
| 1266 | Sonebi et al. | 2017 | M2 | 444 | [8 empty] | 126 |  |  | LP |  |  | 590 | 975 | 208 |  | 5.8 | 212.06 | 0.4684685 | 0.4776126 | 0.7525424 | 0.4553846 | 412 |  | 2.67 | 16 | Crushed granite |  |  |  |  | 178 |  | 2.67 | 8 | Crushed granite |  |  |  |  | 975 |  | 2.65 | 2.5 | Marine sand | [13 empty] | 3.08 | [7 empty] | 2.7 | [6 empty] | 878 | EFNARC | [5 empty] | 4.1 | [10 empty] | 1 |  | EFNARC
| 1267 | Sonebi et al. | 2017 | M3 | 495 | [8 empty] | 140 |  |  | LP |  |  | 963 | 604 | 188 |  | 3.8 | 190.66 | 0.379798 | 0.3851717 | 0.5140187 | 0.8195364 | 673 |  | 2.67 | 16 | Crushed granite |  |  |  |  | 290 |  | 2.67 | 8 | Crushed granite |  |  |  |  | 604 |  | 2.65 | 2.5 | Marine sand | [13 empty] | 3.08 | [7 empty] | 2.7 | [6 empty] | 608 | EFNARC | [5 empty] | 22.8 | [10 empty] | 0.42 |  | EFNARC
| 1268 | Sonebi et al. | 2017 | M4 | 491 | [8 empty] | 139 |  |  | LP |  |  | 963 | 604 | 188 |  | 5.8 | 192.06 | 0.3828921 | 0.3911609 | 0.509865 | 0.8129139 | 673 |  | 2.67 | 16 | Crushed granite |  |  |  |  | 290 |  | 2.67 | 8 | Crushed granite |  |  |  |  | 604 |  | 2.65 | 2.5 | Marine sand | [13 empty] | 3.08 | [7 empty] | 2.7 | [6 empty] | 775 | EFNARC | [5 empty] | 47.4 | [10 empty] | 0.89 |  | EFNARC
| 1269 | Sonebi et al. | 2017 | M5 | 495 | [8 empty] | 140 |  |  | LP |  |  | 590 | 975 | 188 |  | 3.8 | 190.66 | 0.379798 | 0.3851717 | 0.8389831 | 0.5076923 | 412 |  | 2.67 | 16 | Crushed granite |  |  |  |  | 178 |  | 2.67 | 8 | Crushed granite |  |  |  |  | 975 |  | 2.65 | 2.5 | Marine sand | [13 empty] | 3.08 | [7 empty] | 2.7 | [6 empty] | 515 | EFNARC | [5 empty] | 11.9 | [10 empty] | 0.26 |  | EFNARC
| 1270 | Sonebi et al. | 2017 | M6 | 491 | [8 empty] | 139 |  |  | LP |  |  | 590 | 975 | 188 |  | 5.8 | 192.06 | 0.3828921 | 0.3911609 | 0.8322034 | 0.5035897 | 412 |  | 2.67 | 16 | Crushed granite |  |  |  |  | 178 |  | 2.67 | 8 | Crushed granite |  |  |  |  | 975 |  | 2.65 | 2.5 | Marine sand | [13 empty] | 3.08 | [7 empty] | 2.7 | [6 empty] | 688 | EFNARC | [5 empty] | 8.9 | [10 empty] | 0.88 |  | EFNARC
| 1271 | Sonebi et al. | 2017 | M7 | 448 | [8 empty] | 127 |  |  | LP |  |  | 590 | 975 | 208 |  | 3.8 | 210.66 | 0.4642857 | 0.4702232 | 0.759322 | 0.4594872 | 412 |  | 2.67 | 16 | Crushed granite |  |  |  |  | 178 |  | 2.67 | 8 | Crushed granite |  |  |  |  | 975 |  | 2.65 | 2.5 | Marine sand | [13 empty] | 3.08 | [7 empty] | 2.7 | [6 empty] | 808 | EFNARC | [5 empty] | 4.6 | [10 empty] | 0.98 |  | EFNARC
| 1272 | Sonebi et al. | 2017 | M8 | 444 | [8 empty] | 126 |  |  | LP |  |  | 963 | 604 | 208 |  | 5.8 | 212.06 | 0.4684685 | 0.4776126 | 0.4610592 | 0.7350993 | 673 |  | 2.67 | 16 | Crushed granite |  |  |  |  | 290 |  | 2.67 | 8 | Crushed granite |  |  |  |  | 604 |  | 2.65 | 2.5 | Marine sand | [13 empty] | 3.08 | [7 empty] | 2.7 | [6 empty] | 923 | EFNARC | [5 empty] | 11.8 | [10 empty] | 0.89 |  | EFNARC
| 1273 | Sonebi et al. | 2017 | M9 | 470 | [8 empty] | 133 |  |  | LP |  |  | 777 | 789 | 198 |  | 4.8 | 201.36 | 0.4212766 | 0.4284255 | 0.6048906 | 0.5956907 | 543 |  | 2.67 | 16 | Crushed granite |  |  |  |  | 234 |  | 2.67 | 8 | Crushed granite |  |  |  |  | 789 |  | 2.65 | 2.5 | Marine sand | [13 empty] | 3.08 | [7 empty] | 2.7 | [6 empty] | 788 | EFNARC | [5 empty] | 6.9 | [10 empty] | 1 |  | EFNARC
| 1274 | Sonebi et al. | 2017 | M10 | 470 | [8 empty] | 133 |  |  | LP |  |  | 777 | 789 | 198 |  | 4.8 | 201.36 | 0.4212766 | 0.4284255 | 0.6048906 | 0.5956907 | 543 |  | 2.67 | 16 | Crushed granite |  |  |  |  | 234 |  | 2.67 | 8 | Crushed granite |  |  |  |  | 789 |  | 2.65 | 2.5 | Marine sand | [13 empty] | 3.08 | [7 empty] | 2.7 | [6 empty] | 800 | EFNARC | [5 empty] | 6.5 | [10 empty] | 0.99 |  | EFNARC | [13 empty] | 100 | 200
| 1275 | Sonebi et al. | 2017 | M11 | 470 | [8 empty] | 133 |  |  | LP |  |  | 777 | 789 | 198 |  | 4.8 | 201.36 | 0.4212766 | 0.4284255 | 0.6048906 | 0.5956907 | 543 |  | 2.67 | 16 | Crushed granite |  |  |  |  | 234 |  | 2.67 | 8 | Crushed granite |  |  |  |  | 789 |  | 2.65 | 2.5 | Marine sand | [13 empty] | 3.08 | [7 empty] | 2.7 | [6 empty] | 793 | EFNARC | [5 empty] | 6.8 | [10 empty] | 0.98 |  | EFNARC | [13 empty] | 100 | 200
| 1276 | Sonebi et al. | 2017 | M12 | 470 | [8 empty] | 133 |  |  | LP |  |  | 777 | 789 | 198 |  | 4.8 | 201.36 | 0.4212766 | 0.4284255 | 0.6048906 | 0.5956907 | 543 |  | 2.67 | 16 | Crushed granite |  |  |  |  | 234 |  | 2.67 | 8 | Crushed granite |  |  |  |  | 789 |  | 2.65 | 2.5 | Marine sand | [13 empty] | 3.08 | [7 empty] | 2.7 | [6 empty] | 818 | EFNARC | [5 empty] | 5.7 | [10 empty] | 1 |  | EFNARC | [13 empty] | 100 | 200
| 1277 | Sonebi et al. | 2017 | M13 | 470 | [8 empty] | 133 |  |  | LP |  |  | 777 | 789 | 198 |  | 4.8 | 201.36 | 0.4212766 | 0.4284255 | 0.6048906 | 0.5956907 | 543 |  | 2.67 | 16 | Crushed granite |  |  |  |  | 234 |  | 2.67 | 8 | Crushed granite |  |  |  |  | 789 |  | 2.65 | 2.5 | Marine sand | [13 empty] | 3.08 | [7 empty] | 2.7 | [6 empty] | 778 | EFNARC | [5 empty] | 5.8 | [10 empty] | 0.98 |  | EFNARC | [13 empty] | 100 | 200
| 1278 | Sonebi et al. | 2017 | M14 | 470 | [8 empty] | 133 |  |  | LP |  |  | 777 | 789 | 198 |  | 4.8 | 201.36 | 0.4212766 | 0.4284255 | 0.6048906 | 0.5956907 | 543 |  | 2.67 | 16 | Crushed granite |  |  |  |  | 234 |  | 2.67 | 8 | Crushed granite |  |  |  |  | 789 |  | 2.65 | 2.5 | Marine sand | [13 empty] | 3.08 | [7 empty] | 2.7 | [6 empty] | 808 | EFNARC | [5 empty] | 5.3 | [10 empty] | 0.96 |  | EFNARC | [13 empty] | 100 | 200
| 1279 | Sonebi et al. | 2017 | M15 | 509 | [8 empty] | 144 |  |  | LP |  |  | 777 | 789 | 181 |  | 4.8 | 184.36 | 0.3555992 | 0.3622004 | 0.6550837 | 0.6451204 | 543 |  | 2.67 | 16 | Crushed granite |  |  |  |  | 234 |  | 2.67 | 8 | Crushed granite |  |  |  |  | 789 |  | 2.65 | 2.5 | Marine sand | [13 empty] | 3.08 | [7 empty] | 2.7 | [6 empty] | 525 | EFNARC | [5 empty] | 18.3 | [10 empty] | 0.35 |  | EFNARC
| 1280 | Sonebi et al. | 2017 | M16 | 430 | [8 empty] | 122 |  |  | LP |  |  | 777 | 789 | 215 |  | 4.8 | 218.36 | 0.5 | 0.507814 | 0.5534106 | 0.5449937 | 543 |  | 2.67 | 16 | Crushed granite |  |  |  |  | 234 |  | 2.67 | 8 | Crushed granite |  |  |  |  | 789 |  | 2.65 | 2.5 | Marine sand | [13 empty] | 3.08 | [7 empty] | 2.7 | [6 empty] | 945 | EFNARC | [5 empty] | 3 | [10 empty] | 1 |  | EFNARC
| 1281 | Sonebi et al. | 2017 | M17 | 473 | [8 empty] | 134 |  |  | LP |  |  | 777 | 789 | 198 |  | 3.1 | 200.17 | 0.4186047 | 0.4231924 | 0.6087516 | 0.599493 | 543 |  | 2.67 | 16 | Crushed granite |  |  |  |  | 234 |  | 2.67 | 8 | Crushed granite |  |  |  |  | 789 |  | 2.65 | 2.5 | Marine sand | [13 empty] | 3.08 | [7 empty] | 2.7 | [6 empty] | 655 | EFNARC | [5 empty] | 7 | [10 empty] | 0.72 |  | EFNARC
| 1282 | Sonebi et al. | 2017 | M18 | 466 | [8 empty] | 132 |  |  | LP |  |  | 777 | 789 | 198 |  | 6.4 | 202.48 | 0.4248927 | 0.4345064 | 0.5997426 | 0.590621 | 543 |  | 2.67 | 16 | Crushed granite |  |  |  |  | 234 |  | 2.67 | 8 | Crushed granite |  |  |  |  | 789 |  | 2.65 | 2.5 | Marine sand | [13 empty] | 3.08 | [7 empty] | 2.7 | [6 empty] | 845 | EFNARC | [5 empty] | 5.1 | [10 empty] | 0.93 |  | EFNARC
| 1283 | Sonebi et al. | 2017 | M19 | 470 | [8 empty] | 133 |  |  | LP |  |  | 1090 | 478 | 198 |  | 4.8 | 201.36 | 0.4212766 | 0.4284255 | 0.4311927 | 0.9832636 | 762 |  | 2.67 | 16 | Crushed granite |  |  |  |  | 328 |  | 2.67 | 8 | Crushed granite |  |  |  |  | 478 |  | 2.65 | 2.5 | Marine sand | [13 empty] | 3.08 | [7 empty] | 2.7 | [6 empty] | 718 | EFNARC | [5 empty] | 18 | [10 empty] | 0.62 |  | EFNARC
| 1284 | Sonebi et al. | 2017 | M20 | 470 | [8 empty] | 133 |  |  | LP |  |  | 462 | 1100 | 198 |  | 4.8 | 201.36 | 0.4212766 | 0.4284255 | 1.017316 | 0.4272727 | 323 |  | 2.67 | 16 | Crushed granite |  |  |  |  | 139 |  | 2.67 | 8 | Crushed granite |  |  |  |  | 1100 |  | 2.65 | 2.5 | Marine sand | [13 empty] | 3.08 | [7 empty] | 2.7 | [6 empty] | 688 | EFNARC | [5 empty] | 7.2 | [10 empty] | 0.87 |  | EFNARC
91 | 1285 | Vivek and Dhinakaran | 2017 | Control SCC | 600 | [14 empty] | 810 | 660 | 240 |  | 14.9 | 249.685 | 0.4 | 0.4161417 | 0.7407407 | 0.9090909 | 810 |  | 2.74 | 12.5 | Crushed granite |  |  |  | 1 | [9 empty] | 660 |  | 2.55 | 4.75 | River sand |  |  |  | 1.2 | [9 empty] | 3.01 |  | 2.82 | 2.08 | 2.5 | [10 empty] | 680 | EFNARC | 500 | 3 |  |  | EFNARC | 8 |  |  |  | 20 | EFNARC | [5 empty] | 0.82 |  | EFNARC |  |  |  | 100 | [5 empty] | 62.5
| 1286 | Vivek and Dhinakaran | 2017 | GGBFS25% | 450 |  | 150 | [12 empty] | 810 | 660 | 240 |  | 14.9 | 249.685 | 0.4 | 0.4161417 | 0.7407407 | 0.9090909 | 810 |  | 2.74 | 12.5 | Crushed granite |  |  |  | 1 | [9 empty] | 660 |  | 2.55 | 4.75 | River sand |  |  |  | 1.2 | [9 empty] | 3.01 |  | 2.82 | 2.08 | 2.5 | [10 empty] | 660 | EFNARC | 500 | 5 |  |  | EFNARC | 11 |  |  |  | 27 | EFNARC | [5 empty] | 0.83 |  | EFNARC |  |  |  | 100 | [5 empty] | 62.58
| 1287 | Vivek and Dhinakaran | 2017 | GGBFS50% | 300 |  | 300 | [12 empty] | 810 | 660 | 240 |  | 14.9 | 249.685 | 0.4 | 0.4161417 | 0.7407407 | 0.9090909 | 810 |  | 2.74 | 12.5 | Crushed granite |  |  |  | 1 | [9 empty] | 660 |  | 2.55 | 4.75 | River sand |  |  |  | 1.2 | [9 empty] | 3.01 |  | 2.82 | 2.08 | 2.5 | [10 empty] | 685 | EFNARC | 500 | 5 |  |  | EFNARC | 10 |  |  |  | 26 | EFNARC | [5 empty] | 0.87 |  | EFNARC |  |  |  | 100 | [5 empty] | 59.08
| 1288 | Vivek and Dhinakaran | 2017 | GGBFS25% | 150 |  | 450 | [12 empty] | 810 | 660 | 240 |  | 14.9 | 249.685 | 0.4 | 0.4161417 | 0.7407407 | 0.9090909 | 810 |  | 2.74 | 12.5 | Crushed granite |  |  |  | 1 | [9 empty] | 660 |  | 2.55 | 4.75 | River sand |  |  |  | 1.2 | [9 empty] | 3.01 |  | 2.82 | 2.08 | 2.5 | [10 empty] | 690 | EFNARC | 500 | 4 |  |  | EFNARC | 9 |  |  |  | 24 | EFNARC | [5 empty] | 0.92 |  | EFNARC |  |  |  | 100 | [5 empty] | 56
| 1289 | Vivek and Dhinakaran | 2017 | GGBFS50% | 0 |  | 600 | [12 empty] | 810 | 660 | 240 |  | 14.9 | 249.685 | 0.4 | 0.4161417 | 0.7407407 | 0.9090909 | 810 |  | 2.74 | 12.5 | Crushed granite |  |  |  | 1 | [9 empty] | 660 |  | 2.55 | 4.75 | River sand |  |  |  | 1.2 | [9 empty] | 3.01 |  | 2.82 | 2.08 | 2.5 | [10 empty] | 700 | EFNARC | 500 | 4 |  |  | EFNARC | 9 |  |  |  | 21 | EFNARC | [5 empty] | 0.95 |  | EFNARC |  |  |  | 100 | [5 empty] | 48.72
| 1290 | Vivek and Dhinakaran | 2017 | SF5% | 570 |  |  | 30 | [11 empty] | 810 | 660 | 240 |  | 14.9 | 249.685 | 0.4 | 0.4161417 | 0.7407407 | 0.9090909 | 810 |  | 2.74 | 12.5 | Crushed granite |  |  |  | 1 | [9 empty] | 660 |  | 2.55 | 4.75 | River sand |  |  |  | 1.2 | [9 empty] | 3.01 |  | 2.82 | 2.08 | 2.5 | [10 empty] | 670 | EFNARC | 500 | 5 |  |  | EFNARC | 11 |  |  |  | 29 | EFNARC | [5 empty] | 0.84 |  | EFNARC |  |  |  | 100 | [5 empty] | 60.06
| 1291 | Vivek and Dhinakaran | 2017 | SF10% | 540 |  |  | 60 | [11 empty] | 810 | 660 | 240 |  | 14.9 | 249.685 | 0.4 | 0.4161417 | 0.7407407 | 0.9090909 | 810 |  | 2.74 | 12.5 | Crushed granite |  |  |  | 1 | [9 empty] | 660 |  | 2.55 | 4.75 | River sand |  |  |  | 1.2 | [9 empty] | 3.01 |  | 2.82 | 2.08 | 2.5 | [10 empty] | 680 | EFNARC | 500 | 5 |  |  | EFNARC | 11 |  |  |  | 28 | EFNARC | [5 empty] | 0.86 |  | EFNARC |  |  |  | 100 | [5 empty] | 58.1
| 1292 | Vivek and Dhinakaran | 2017 | SF15% | 510 |  |  | 90 | [11 empty] | 810 | 660 | 240 |  | 14.9 | 249.685 | 0.4 | 0.4161417 | 0.7407407 | 0.9090909 | 810 |  | 2.74 | 12.5 | Crushed granite |  |  |  | 1 | [9 empty] | 660 |  | 2.55 | 4.75 | River sand |  |  |  | 1.2 | [9 empty] | 3.01 |  | 2.82 | 2.08 | 2.5 | [10 empty] | 695 | EFNARC | 500 | 5 |  |  | EFNARC | 10 |  |  |  | 28 | EFNARC | [5 empty] | 0.9 |  | EFNARC |  |  |  | 100 | [5 empty] | 55.3
| 1293 | Vivek and Dhinakaran | 2017 | SF20% | 480 |  |  | 120 | [11 empty] | 810 | 660 | 240 |  | 14.9 | 249.685 | 0.4 | 0.4161417 | 0.7407407 | 0.9090909 | 810 |  | 2.74 | 12.5 | Crushed granite |  |  |  | 1 | [9 empty] | 660 |  | 2.55 | 4.75 | River sand |  |  |  | 1.2 | [9 empty] | 3.01 |  | 2.82 | 2.08 | 2.5 | [10 empty] | 705 | EFNARC | 500 | 4 |  |  | EFNARC | 9 |  |  |  | 26 | EFNARC | [5 empty] | 0.92 |  | EFNARC |  |  |  | 100 | [5 empty] | 51.38
| 1294 | Vivek and Dhinakaran | 2017 | SF25% | 450 |  |  | 150 | [11 empty] | 810 | 660 | 240 |  | 14.9 | 249.685 | 0.4 | 0.4161417 | 0.7407407 | 0.9090909 | 810 |  | 2.74 | 12.5 | Crushed granite |  |  |  | 1 | [9 empty] | 660 |  | 2.55 | 4.75 | River sand |  |  |  | 1.2 | [9 empty] | 3.01 |  | 2.82 | 2.08 | 2.5 | [10 empty] | 720 | EFNARC | 500 | 4 |  |  | EFNARC | 9 |  |  |  | 24 | EFNARC | [5 empty] | 0.94 |  | EFNARC |  |  |  | 100 | [5 empty] | 45.08
| 1295 | Vivek and Dhinakaran | 2017 | MK5% | 570 |  |  |  | 30 | [10 empty] | 810 | 660 | 240 |  | 14.9 | 249.685 | 0.4 | 0.4161417 | 0.7407407 | 0.9090909 | 810 |  | 2.74 | 12.5 | Crushed granite |  |  |  | 1 | [9 empty] | 660 |  | 2.55 | 4.75 | River sand |  |  |  | 1.2 | [9 empty] | 3.01 |  | 2.82 | 2.08 | 2.5 | [10 empty] | 660 | EFNARC | 500 | 5 |  |  | EFNARC | 11 |  |  |  | 27 | EFNARC | [5 empty] | 0.86 |  | EFNARC |  |  |  | 100 | [5 empty] | 43.86
| 1296 | Vivek and Dhinakaran | 2017 | MK10% | 540 |  |  |  | 60 | [10 empty] | 810 | 660 | 240 |  | 14.9 | 249.685 | 0.4 | 0.4161417 | 0.7407407 | 0.9090909 | 810 |  | 2.74 | 12.5 | Crushed granite |  |  |  | 1 | [9 empty] | 660 |  | 2.55 | 4.75 | River sand |  |  |  | 1.2 | [9 empty] | 3.01 |  | 2.82 | 2.08 | 2.5 | [10 empty] | 690 | EFNARC | 500 | 4 |  |  | EFNARC | 9 |  |  |  | 25 | EFNARC | [5 empty] | 0.89 |  | EFNARC |  |  |  | 100 | [5 empty] | 46.2
| 1297 | Vivek and Dhinakaran | 2017 | MK15% | 510 |  |  |  | 90 | [10 empty] | 810 | 660 | 240 |  | 14.9 | 249.685 | 0.4 | 0.4161417 | 0.7407407 | 0.9090909 | 810 |  | 2.74 | 12.5 | Crushed granite |  |  |  | 1 | [9 empty] | 660 |  | 2.55 | 4.75 | River sand |  |  |  | 1.2 | [9 empty] | 3.01 |  | 2.82 | 2.08 | 2.5 | [10 empty] | 715 | EFNARC | 500 | 4 |  |  | EFNARC | 8 |  |  |  | 22 | EFNARC | [5 empty] | 0.94 |  | EFNARC |  |  |  | 100 | [5 empty] | 49
| 1298 | Vivek and Dhinakaran | 2017 | MK20% | 480 |  |  |  | 120 | [10 empty] | 810 | 660 | 240 |  | 14.9 | 249.685 | 0.4 | 0.4161417 | 0.7407407 | 0.9090909 | 810 |  | 2.74 | 12.5 | Crushed granite |  |  |  | 1 | [9 empty] | 660 |  | 2.55 | 4.75 | River sand |  |  |  | 1.2 | [9 empty] | 3.01 |  | 2.82 | 2.08 | 2.5 | [10 empty] | 730 | EFNARC | 500 | 3 |  |  | EFNARC | 8 |  |  |  | 20 | EFNARC | [5 empty] | 0.98 |  | EFNARC |  |  |  | 100 | [5 empty] | 55.38
92 | 1299 | Abdus Salam et al. | 2018 | C25P0 | 705.9 | [6 empty] | POFA | [7 empty] | 780 | 779.7 | 176.5 |  | 12.7062 | 184.75903 | 0.2500354 | 0.2617354 | 0.905 | 0.9053482 | 780 | 1.513 | 2.62 | 20 |  |  |  | 6.76 | 0.55 | [9 empty] | 779.7 | 1.7 | 2.69 | 4.75 | River sand |  |  | 2.88 | 1.32 | [9 empty] | 3.16 |  |  |  |  | 2.48 | [9 empty] | 660 | ASTM C1611 |  |  | 620 |  | EFNARC | [12 empty] | 11.1% | EFNARC | [13 empty] | 100 | 200 | [5 empty] | 70.9 | 72.9
| 1300 | Abdus Salam et al. | 2018 | C25P10 | 635.3 |  |  |  |  | 70.6 |  | POFA | [7 empty] | 772 | 771.4 | 176.5 |  | 12.7062 | 184.75903 | 0.2500354 | 0.2617354 | 0.9143782 | 0.9150894 | 772 | 1.513 | 2.62 | 20 |  |  |  | 6.76 | 0.55 | [9 empty] | 771.4 | 1.7 | 2.69 | 4.75 | River sand |  |  | 2.88 | 1.32 | [9 empty] | 3.16 |  |  |  |  | 2.48 | [9 empty] | 680 | ASTM C1611 |  |  | 645 |  | EFNARC | [12 empty] | 13.9% | EFNARC | [13 empty] | 100 | 200 | [5 empty] | 72.9 | 75.5
| 1301 | Abdus Salam et al. | 2018 | C25P20 | 564.7 |  |  |  |  | 141.2 |  | POFA | [7 empty] | 763 | 761 | 176.5 |  | 14.118 | 185.6767 | 0.2500354 | 0.2630354 | 0.9251638 | 0.9275953 | 763 | 1.513 | 2.62 | 20 |  |  |  | 6.76 | 0.55 | [9 empty] | 761 | 1.7 | 2.69 | 4.75 | River sand |  |  | 2.88 | 1.32 | [9 empty] | 3.16 |  |  |  |  | 2.48 | [9 empty] | 705 | ASTM C1611 |  |  | 680 |  | EFNARC | [12 empty] | 17.9% | EFNARC | [13 empty] | 100 | 200 | [5 empty] | 74.2 | 77
| 1302 | Abdus Salam et al. | 2018 | C25P30 | 494.1 |  |  |  |  | 211.8 |  | POFA | [7 empty] | 754 | 752.1 | 176.5 |  | 14.8239 | 186.135535 | 0.2500354 | 0.2636854 | 0.9362069 | 0.938572 | 754 | 1.513 | 2.62 | 20 |  |  |  | 6.76 | 0.55 | [9 empty] | 752.1 | 1.7 | 2.69 | 4.75 | River sand |  |  | 2.88 | 1.32 | [9 empty] | 3.16 |  |  |  |  | 2.48 | [9 empty] | 720 | ASTM C1611 |  |  | 700 |  | EFNARC | [12 empty] | 18.9% | EFNARC | [13 empty] | 100 | 200 | [5 empty] | 65.9 | 68.4
| 1303 | Abdus Salam et al. | 2018 | C30P0 | 588.2 | [6 empty] | POFA | [7 empty] | 834 | 833.2 | 176.5 |  | 10.5885 | 183.382525 | 0.300068 | 0.311769 | 0.7052758 | 0.705953 | 834 | 1.513 | 2.62 | 20 |  |  |  | 6.76 | 0.55 | [9 empty] | 833.2 | 1.7 | 2.69 | 4.75 | River sand |  |  | 2.88 | 1.32 | [9 empty] | 3.16 |  |  |  |  | 2.48 | [9 empty] | 640 | ASTM C1611 |  |  | 605 |  | EFNARC | [12 empty] | 10.3% | EFNARC | [13 empty] | 100 | 200 | [5 empty] | 67.6 | 69.5
| 1304 | Abdus Salam et al. | 2018 | C30P10 | 529.4 |  |  |  |  | 58.8 |  | POFA | [7 empty] | 827 | 825.6 | 176.5 |  | 11.117925 | 183.7267 | 0.300068 | 0.312354 | 0.7112455 | 0.7124516 | 827 | 1.513 | 2.62 | 20 |  |  |  | 6.76 | 0.55 | [9 empty] | 825.6 | 1.7 | 2.69 | 4.75 | River sand |  |  | 2.88 | 1.32 | [9 empty] | 3.16 |  |  |  |  | 2.48 | [9 empty] | 655 | ASTM C1611 |  |  | 625 |  | EFNARC | [12 empty] | 10.9% | EFNARC | [13 empty] | 100 | 200 | [5 empty] | 69.3 | 72.1
| 1305 | Abdus Salam et al. | 2018 | C30P20 | 470.6 |  |  |  |  | 117.6 |  | POFA | [7 empty] | 819 | 817.1 | 176.5 |  | 12.7062 | 184.75903 | 0.300068 | 0.3141092 | 0.7181929 | 0.7198629 | 819 | 1.513 | 2.62 | 20 |  |  |  | 6.76 | 0.55 | [9 empty] | 817.1 | 1.7 | 2.69 | 4.75 | River sand |  |  | 2.88 | 1.32 | [9 empty] | 3.16 |  |  |  |  | 2.48 | [9 empty] | 670 | ASTM C1611 |  |  | 645 |  | EFNARC | [12 empty] | 13.6% | EFNARC | [13 empty] | 100 | 200 | [5 empty] | 71.3 | 74.1
| 1306 | Abdus Salam et al. | 2018 | C30P30 | 411.8 |  |  |  |  | 176.5 |  | POFA | [7 empty] | 811 | 809.9 | 176.5 |  | 13.588575 | 185.3326 | 0.300017 | 0.3150307 | 0.7254007 | 0.726386 | 811 | 1.513 | 2.62 | 20 |  |  |  | 6.76 | 0.55 | [9 empty] | 809.9 | 1.7 | 2.69 | 4.75 | River sand |  |  | 2.88 | 1.32 | [9 empty] | 3.16 |  |  |  |  | 2.48 | [9 empty] | 700 | ASTM C1611 |  |  | 675 |  | EFNARC | [12 empty] | 17% | EFNARC | [13 empty] | 100 | 200 | [5 empty] | 63.1 | 65.6
| 1307 | Abdus Salam et al. | 2018 | C35P0 | 504.2 |  |  |  |  | 0 |  | POFA | [7 empty] | 872 | 871.4 | 176.5 |  | 8.82375 | 182.2354375 | 0.3500595 | 0.3614348 | 0.578211 | 0.5786091 | 872 | 1.513 | 2.62 | 20 |  |  |  | 6.76 | 0.55 | [9 empty] | 871.4 | 1.7 | 2.69 | 4.75 | River sand |  |  | 2.88 | 1.32 | [9 empty] | 3.16 |  |  |  |  | 2.48 | [9 empty] | 630 | ASTM C1611 |  |  | 590 |  | EFNARC | [12 empty] | 10.4% | EFNARC | [13 empty] | 100 | 200 | [5 empty] | 61.4 | 63.2
| 1308 | Abdus Salam et al. | 2018 | C35P10 | 453.8 |  |  |  |  | 50.4 |  | POFA | [7 empty] | 867 | 865.3 | 176.5 |  | 8.4708 | 182.00602 | 0.3500595 | 0.3609798 | 0.5815456 | 0.5826881 | 867 | 1.513 | 2.62 | 20 |  |  |  | 6.76 | 0.55 | [9 empty] | 865.3 | 1.7 | 2.69 | 4.75 | River sand |  |  | 2.88 | 1.32 | [9 empty] | 3.16 |  |  |  |  | 2.48 | [9 empty] | 640 | ASTM C1611 |  |  | 610 |  | EFNARC | [12 empty] | 10% | EFNARC | [13 empty] | 100 | 200 | [5 empty] | 62.8 | 65.5
| 1309 | Abdus Salam et al. | 2018 | C35P20 | 403.4 |  |  |  |  | 100.8 |  | POFA | [7 empty] | 860 | 858.5 | 176.5 |  | 8.647275 | 182.1207 | 0.3500595 | 0.3612073 | 0.5862791 | 0.5873034 | 860 | 1.513 | 2.62 | 20 |  |  |  | 6.76 | 0.55 | [9 empty] | 858.5 | 1.7 | 2.69 | 4.75 | River sand |  |  | 2.88 | 1.32 | [9 empty] | 3.16 |  |  |  |  | 2.48 | [9 empty] | 665 | ASTM C1611 |  |  | 630 |  | EFNARC | [12 empty] | 11.2% | EFNARC | [13 empty] | 100 | 200 | [5 empty] | 64.2 | 66.9
| 1310 | Abdus Salam et al. | 2018 | C35P30 | 352.9 |  |  |  |  | 153.3 |  | POFA | [7 empty] | 853 | 851.9 | 176.5 |  | 11.117925 | 183.7267 | 0.3486764 | 0.3629527 | 0.5934349 | 0.5942012 | 853 | 1.513 | 2.62 | 20 |  |  |  | 6.76 | 0.55 | [9 empty] | 851.9 | 1.7 | 2.69 | 4.75 | River sand |  |  | 2.88 | 1.32 | [9 empty] | 3.16 |  |  |  |  | 2.48 | [9 empty] | 675 | ASTM C1611 |  |  | 650 |  | EFNARC | [12 empty] | 12% | EFNARC | [13 empty] | 100 | 200 | [5 empty] | 57.7 | 60.3
| 1311 | Abdus Salam et al. | 2018 | C40P0 | 441.2 | [6 empty] | POFA | [7 empty] | 901 | 899.5 | 176.5 |  | 7.059 | 181.08835 | 0.4000453 | 0.410445 | 0.4896781 | 0.4904947 | 901 | 1.513 | 2.62 | 20 |  |  |  | 6.76 | 0.55 | [9 empty] | 899.5 | 1.7 | 2.69 | 4.75 | River sand |  |  | 2.88 | 1.32 | [9 empty] | 3.16 |  |  |  |  | 2.48 | [9 empty] | 605 | ASTM C1611 |  |  | 570 |  | EFNARC | [12 empty] | 9% | EFNARC | [13 empty] | 100 | 200 | [5 empty] | 56.2 | 58
| 1312 | Abdus Salam et al. | 2018 | C40P10 | 397.1 |  |  |  |  | 44.1 |  | POFA | [7 empty] | 895 | 894.9 | 176.5 |  | 7.41195 | 181.3177675 | 0.4000453 | 0.410965 | 0.4929609 | 0.493016 | 895 | 1.513 | 2.62 | 20 |  |  |  | 6.76 | 0.55 | [9 empty] | 894.9 | 1.7 | 2.69 | 4.75 | River sand |  |  | 2.88 | 1.32 | [9 empty] | 3.16 |  |  |  |  | 2.48 | [9 empty] | 620 | ASTM C1611 |  |  | 595 |  | EFNARC | [12 empty] | 9.3% | EFNARC | [13 empty] | 100 | 200 | [5 empty] | 57.9 | 60.2
| 1313 | Abdus Salam et al. | 2018 | C40P20 | 352.9 |  |  |  |  | 88.2 |  | POFA | [7 empty] | 890 | 888.2 | 176.5 |  | 8.4708 | 182.00602 | 0.400136 | 0.4126185 | 0.495618 | 0.4966224 | 890 | 1.513 | 2.62 | 20 |  |  |  | 6.76 | 0.55 | [9 empty] | 888.2 | 1.7 | 2.69 | 4.75 | River sand |  |  | 2.88 | 1.32 | [9 empty] | 3.16 |  |  |  |  | 2.48 | [9 empty] | 630 | ASTM C1611 |  |  | 600 |  | EFNARC | [12 empty] | 10.1% | EFNARC | [13 empty] | 100 | 200 | [5 empty] | 58.2 | 60.8
| 1314 | Abdus Salam et al. | 2018 | C40P30 | 308.8 |  |  |  |  | 132.4 |  | POFA | [7 empty] | 884 | 882.1 | 176.5 |  | 9.8826 | 182.92369 | 0.4000453 | 0.4146049 | 0.499095 | 0.50017 | 884 | 1.513 | 2.62 | 20 |  |  |  | 6.76 | 0.55 | [9 empty] | 882.1 | 1.7 | 2.69 | 4.75 | River sand |  |  | 2.88 | 1.32 | [9 empty] | 3.16 |  |  |  |  | 2.48 | [9 empty] | 645 | ASTM C1611 |  |  | 615 |  | EFNARC | [12 empty] | 10.4% | EFNARC | [13 empty] | 100 | 200 | [5 empty] | 52.3 | 54.8
93 | 1315 | Almuwbber et al. 2018 | 2018 | Control | 418 | [8 empty] | 146 |  |  | LP |  |  | 418 | 952 | 188 |  | 4.389 | 191.24786 | 0.4497608 | 0.4575308 | 1 | 0.4390756 | 418 |  | 2.74 | 13 | Natural crushed stone |  |  |  | 1.2 | [9 empty] | 952 |  | 2.54 | 4.75 | River sand |  |  |  | 1.1 | [9 empty] | 3.05 | 2 | 2.9 | [5 empty] | 2.72 | [6 empty] | 692.714 | EFNARC | [17 empty] | 16% | EFNARC |  |  |  | 100 | [5 empty] | 59.9179
| 1316 | Almuwbber et al. 2018 | 2018 | FA110 | 376.2 | 41.8 | [7 empty] | 146 |  |  | LP |  |  | 418 | 945.28 | 188 |  | 4.389 | 191.24786 | 0.4497608 | 0.4575308 | 1 | 0.442197 | 418 |  | 2.74 | 13 | Natural crushed stone |  |  |  | 1.2 | [9 empty] | 945.28 |  | 2.54 | 4.75 | River sand |  |  |  | 1.1 | [9 empty] | 3.05 | 2 | 2.9 | [5 empty] | 2.72 | [6 empty] | 823.21 | EFNARC | [17 empty] | 38% | EFNARC |  |  |  | 100 | [5 empty] | 48.3359
| 1317 | Almuwbber et al. 2018 | 2018 | FA120 | 334.4 | 83.6 | [7 empty] | 146 |  |  | LP |  |  | 418 | 941.14 | 188 |  | 4.389 | 191.24786 | 0.4497608 | 0.4575308 | 1 | 0.4441422 | 418 |  | 2.74 | 13 | Natural crushed stone |  |  |  | 1.2 | [9 empty] | 941.14 |  | 2.54 | 4.75 | River sand |  |  |  | 1.1 | [9 empty] | 3.05 | 2 | 2.9 | [5 empty] | 2.72 | [6 empty] | 763.587 | EFNARC | [17 empty] | 17% | EFNARC |  |  |  | 100 | [5 empty] | 55.1478
| 1318 | Almuwbber et al. 2018 | 2018 | FA130 | 292.6 | 125.4 | [7 empty] | 146 |  |  | LP |  |  | 418 | 935.71 | 188 |  | 4.389 | 191.24786 | 0.4497608 | 0.4575308 | 1 | 0.4467196 | 418 |  | 2.74 | 13 | Natural crushed stone |  |  |  | 1.2 | [9 empty] | 935.71 |  | 2.54 | 4.75 | River sand |  |  |  | 1.1 | [9 empty] | 3.05 | 2 | 2.9 | [5 empty] | 2.72 | [6 empty] | 762.395 | EFNARC | [17 empty] | 24% | EFNARC |  |  |  | 100 | [5 empty] | 53.6614
| 1319 | Almuwbber et al. 2018 | 2018 | FA140 | 250.8 | 167.2 | [7 empty] | 146 |  |  | LP |  |  | 418 | 930.57 | 188 |  | 4.389 | 191.24786 | 0.4497608 | 0.4575308 | 1 | 0.4491871 | 418 |  | 2.74 | 13 | Natural crushed stone |  |  |  | 1.2 | [9 empty] | 930.57 |  | 2.54 | 4.75 | River sand |  |  |  | 1.1 | [9 empty] | 3.05 | 2 | 2.9 | [5 empty] | 2.72 | [6 empty] | 792.014 | EFNARC | [17 empty] | 27% | EFNARC |  |  |  | 100 | [5 empty] | 45.2832
| 1320 | Almuwbber et al. 2018 | 2018 | FA210 | 376.2 | 41.8 | [7 empty] | 146 |  |  | LP |  |  | 418 | 945.28 | 188 |  | 4.389 | 191.24786 | 0.4497608 | 0.4575308 | 1 | 0.442197 | 418 |  | 2.74 | 13 | Natural crushed stone |  |  |  | 1.2 | [9 empty] | 945.28 |  | 2.54 | 4.75 | River sand |  |  |  | 1.1 | [9 empty] | 3.05 | 2 | 2.9 | [5 empty] | 2.72 | [6 empty] | 722.662 | EFNARC | [17 empty] | 40% | EFNARC |  |  |  | 100 | [5 empty] | 60.3476
| 1321 | Almuwbber et al. 2018 | 2018 | FA220 | 334.4 | 83.6 | [7 empty] | 146 |  |  | LP |  |  | 418 | 941.14 | 188 |  | 4.389 | 191.24786 | 0.4497608 | 0.4575308 | 1 | 0.4441422 | 418 |  | 2.74 | 13 | Natural crushed stone |  |  |  | 1.2 | [9 empty] | 941.14 |  | 2.54 | 4.75 | River sand |  |  |  | 1.1 | [9 empty] | 3.05 | 2 | 2.9 | [5 empty] | 2.72 | [6 empty] | 786.635 | EFNARC | [17 empty] | 47% | EFNARC |  |  |  | 100 | [5 empty] | 46.8581
| 1322 | Almuwbber et al. 2018 | 2018 | FA230 | 292.6 | 125.4 | [7 empty] | 146 |  |  | LP |  |  | 418 | 935.71 | 188 |  | 4.389 | 191.24786 | 0.4497608 | 0.4575308 | 1 | 0.4467196 | 418 |  | 2.74 | 13 | Natural crushed stone |  |  |  | 1.2 | [9 empty] | 935.71 |  | 2.54 | 4.75 | River sand |  |  |  | 1.1 | [9 empty] | 3.05 | 2 | 2.9 | [5 empty] | 2.72 | [6 empty] | 867.791 | EFNARC | [17 empty] | 70% | EFNARC |  |  |  | 100 | [5 empty] | 41.9128
| 1323 | Almuwbber et al. 2018 | 2018 | FA240 | 250.8 | 167.2 | [7 empty] | 146 |  |  | LP |  |  | 418 | 930.57 | 188 |  | 4.389 | 191.24786 | 0.4497608 | 0.4575308 | 1 | 0.4491871 | 418 |  | 2.74 | 13 | Natural crushed stone |  |  |  | 1.2 | [9 empty] | 930.57 |  | 2.54 | 4.75 | River sand |  |  |  | 1.1 | [9 empty] | 3.05 | 2 | 2.9 | [5 empty] | 2.72 | [6 empty] | 882.469 | EFNARC | [17 empty] | 80% | EFNARC |  |  |  | 100 | [5 empty] | 36.2592
| 1324 | Almuwbber et al. 2018 | 2018 | S30 | 292.6 |  | 125.4 | [6 empty] | 146 |  |  | LP |  |  | 418 | 943.14 | 188 |  | 4.389 | 191.24786 | 0.4497608 | 0.4575308 | 1 | 0.4432004 | 418 |  | 2.74 | 13 | Natural crushed stone |  |  |  | 1.2 | [9 empty] | 943.14 |  | 2.54 | 4.75 | River sand |  |  |  | 1.1 | [9 empty] | 3.05 | 2 | 2.9 | [5 empty] | 2.72 | [6 empty] | 900.725 | EFNARC | [17 empty] | 71% | EFNARC |  |  |  | 100 | [5 empty] | 69.6041
| 1325 | Almuwbber et al. 2018 | 2018 | S40 | 250.8 |  | 167.2 | [6 empty] | 146 |  |  | LP |  |  | 418 | 940.28 | 188 |  | 4.389 | 191.24786 | 0.4497608 | 0.4575308 | 1 | 0.4445484 | 418 |  | 2.74 | 13 | Natural crushed stone |  |  |  | 1.2 | [9 empty] | 940.28 |  | 2.54 | 4.75 | River sand |  |  |  | 1.1 | [9 empty] | 3.05 | 2 | 2.9 | [5 empty] | 2.72 | [6 empty] | 853.623 | EFNARC | [17 empty] | 91% | EFNARC |  |  |  | 100 | [5 empty] | 61.9599
| 1326 | Almuwbber et al. 2018 | 2018 | S50 | 209 |  | 209 | [6 empty] | 146 |  |  | LP |  |  | 418 | 937.42 | 188 |  | 4.389 | 191.24786 | 0.4497608 | 0.4575308 | 1 | 0.4459047 | 418 |  | 2.74 | 13 | Natural crushed stone |  |  |  | 1.2 | [9 empty] | 937.42 |  | 2.54 | 4.75 | River sand |  |  |  | 1.1 | [9 empty] | 3.05 | 2 | 2.9 | [5 empty] | 2.72 | [6 empty] | 880.435 | EFNARC | [17 empty] | 95% | EFNARC |  |  |  | 100 | [5 empty] | 65.804
| 1327 | Almuwbber et al. 2018 | 2018 | S60 | 167.2 |  | 250.8 | [6 empty] | 146 |  |  | LP |  |  | 418 | 934.57 | 188 |  | 4.389 | 191.24786 | 0.4497608 | 0.4575308 | 1 | 0.4472645 | 418 |  | 2.74 | 13 | Natural crushed stone |  |  |  | 1.2 | [9 empty] | 934.57 |  | 2.54 | 4.75 | River sand |  |  |  | 1.1 | [9 empty] | 3.05 | 2 | 2.9 | [5 empty] | 2.72 | [6 empty] | 899.275 | EFNARC | [17 empty] | 88% | EFNARC |  |  |  | 100 | [5 empty] | 67.5198
| 1328 | Almuwbber et al. 2018 | 2018 | S70 | 125.4 |  | 292.6 | [6 empty] | 146 |  |  | LP |  |  | 418 | 931.71 | 188 |  | 4.389 | 191.24786 | 0.4497608 | 0.4575308 | 1 | 0.4486375 | 418 |  | 2.74 | 13 | Natural crushed stone |  |  |  | 1.2 | [9 empty] | 931.71 |  | 2.54 | 4.75 | River sand |  |  |  | 1.1 | [9 empty] | 3.05 | 2 | 2.9 | [5 empty] | 2.72 | [6 empty] | 900 | EFNARC | [17 empty] | 97% | EFNARC |  |  |  | 100 | [5 empty] | 50.4049
| 1329 | Almuwbber et al. 2018 | 2018 | Control | 418 | [8 empty] | 146 |  |  | LP |  |  | 418 | 952 | 188 |  | 4.18 | 191.0932 | 0.4497608 | 0.4571608 | 1 | 0.4390756 | 418 |  | 2.74 | 13 | Natural crushed stone |  |  |  | 1.2 | [9 empty] | 952 |  | 2.54 | 4.75 | River sand |  |  |  | 1.1 | [9 empty] | 3.03 | 2 | 2.9 | [5 empty] | 2.72 | [6 empty] | 725.362 | EFNARC | [17 empty] | 2% | EFNARC |  |  |  | 100 | [5 empty] | 65.7174
| 1330 | Almuwbber et al. 2018 | 2018 | FA110 | 376.2 | 41.8 | [7 empty] | 146 |  |  | LP |  |  | 418 | 945.28 | 188 |  | 4.18 | 191.0932 | 0.4497608 | 0.4571608 | 1 | 0.442197 | 418 |  | 2.74 | 13 | Natural crushed stone |  |  |  | 1.2 | [9 empty] | 945.28 |  | 2.54 | 4.75 | River sand |  |  |  | 1.1 | [9 empty] | 3.03 | 2 | 2.9 | [5 empty] | 2.72 | [6 empty] | 516.55 | EFNARC | [17 empty] | 0% | EFNARC |  |  |  | 100 | [5 empty] | 62.9342
| 1331 | Almuwbber et al. 2018 | 2018 | FA120 | 334.4 | 83.6 | [7 empty] | 146 |  |  | LP |  |  | 418 | 941.14 | 188 |  | 4.18 | 191.0932 | 0.4497608 | 0.4571608 | 1 | 0.4441422 | 418 |  | 2.74 | 13 | Natural crushed stone |  |  |  | 1.2 | [9 empty] | 941.14 |  | 2.54 | 4.75 | River sand |  |  |  | 1.1 | [9 empty] | 3.03 | 2 | 2.9 | [5 empty] | 2.72 | [6 empty] | 598.494 | EFNARC | [17 empty] | 0% | EFNARC |  |  |  | 100 | [5 empty] | 63.05
| 1332 | Almuwbber et al. 2018 | 2018 | FA130 | 292.6 | 125.4 | [7 empty] | 146 |  |  | LP |  |  | 418 | 935.71 | 188 |  | 4.18 | 191.0932 | 0.4497608 | 0.4571608 | 1 | 0.4467196 | 418 |  | 2.74 | 13 | Natural crushed stone |  |  |  | 1.2 | [9 empty] | 935.71 |  | 2.54 | 4.75 | River sand |  |  |  | 1.1 | [9 empty] | 3.03 | 2 | 2.9 | [5 empty] | 2.72 | [6 empty] | 566.498 | EFNARC | [17 empty] | 0% | EFNARC |  |  |  | 100 | [5 empty] | 57.4663
| 1333 | Almuwbber et al. 2018 | 2018 | FA140 | 250.8 | 167.2 | [7 empty] | 146 |  |  | LP |  |  | 418 | 930.57 | 188 |  | 4.18 | 191.0932 | 0.4497608 | 0.4571608 | 1 | 0.4491871 | 418 |  | 2.74 | 13 | Natural crushed stone |  |  |  | 1.2 | [9 empty] | 930.57 |  | 2.54 | 4.75 | River sand |  |  |  | 1.1 | [9 empty] | 3.03 | 2 | 2.9 | [5 empty] | 2.72 | [6 empty] | 586.88 | EFNARC | [17 empty] | 0% | EFNARC |  |  |  | 100 | [5 empty] | 49.681
| 1334 | Almuwbber et al. 2018 | 2018 | FA210 | 376.2 | 41.8 | [7 empty] | 146 |  |  | LP |  |  | 418 | 945.28 | 188 |  | 4.18 | 191.0932 | 0.4497608 | 0.4571608 | 1 | 0.442197 | 418 |  | 2.74 | 13 | Natural crushed stone |  |  |  | 1.2 | [9 empty] | 945.28 |  | 2.54 | 4.75 | River sand |  |  |  | 1.1 | [9 empty] | 3.03 | 2 | 2.9 | [5 empty] | 2.72 | [6 empty] | 628.765 | EFNARC | [17 empty] | 0% | EFNARC |  |  |  | 100 | [5 empty] | 56.2822
| 1335 | Almuwbber et al. 2018 | 2018 | FA220 | 334.4 | 83.6 | [7 empty] | 146 |  |  | LP |  |  | 418 | 941.14 | 188 |  | 4.18 | 191.0932 | 0.4497608 | 0.4571608 | 1 | 0.4441422 | 418 |  | 2.74 | 13 | Natural crushed stone |  |  |  | 1.2 | [9 empty] | 941.14 |  | 2.54 | 4.75 | River sand |  |  |  | 1.1 | [9 empty] | 3.03 | 2 | 2.9 | [5 empty] | 2.72 | [6 empty] | 716.907 | EFNARC | [17 empty] | 9% | EFNARC |  |  |  | 100 | [5 empty] | 56.3605
| 1336 | Almuwbber et al. 2018 | 2018 | FA230 | 292.6 | 125.4 | [7 empty] | 146 |  |  | LP |  |  | 418 | 935.71 | 188 |  | 4.18 | 191.0932 | 0.4497608 | 0.4571608 | 1 | 0.4467196 | 418 |  | 2.74 | 13 | Natural crushed stone |  |  |  | 1.2 | [9 empty] | 935.71 |  | 2.54 | 4.75 | River sand |  |  |  | 1.1 | [9 empty] | 3.03 | 2 | 2.9 | [5 empty] | 2.72 | [6 empty] | 693.492 | EFNARC | [17 empty] | 4% | EFNARC |  |  |  | 100 | [5 empty] | 52.2102
| 1337 | Almuwbber et al. 2018 | 2018 | FA240 | 250.8 | 167.2 | [7 empty] | 146 |  |  | LP |  |  | 418 | 930.57 | 188 |  | 4.18 | 191.0932 | 0.4497608 | 0.4571608 | 1 | 0.4491871 | 418 |  | 2.74 | 13 | Natural crushed stone |  |  |  | 1.2 | [9 empty] | 930.57 |  | 2.54 | 4.75 | River sand |  |  |  | 1.1 | [9 empty] | 3.03 | 2 | 2.9 | [5 empty] | 2.72 | [6 empty] | 761.485 | EFNARC | [17 empty] | 5% | EFNARC |  |  |  | 100 | [5 empty] | 41.6344
| 1338 | Almuwbber et al. 2018 | 2018 | S30 | 292.6 |  | 125.4 | [6 empty] | 146 |  |  | LP |  |  | 418 | 943.14 | 188 |  | 4.18 | 191.0932 | 0.4497608 | 0.4571608 | 1 | 0.4432004 | 418 |  | 2.74 | 13 | Natural crushed stone |  |  |  | 1.2 | [9 empty] | 943.14 |  | 2.54 | 4.75 | River sand |  |  |  | 1.1 | [9 empty] | 3.03 | 2 | 2.9 | [5 empty] | 2.72 | [6 empty] | 639.13 | EFNARC | [17 empty] | 4% | EFNARC |  |  |  | 100 | [5 empty] | 62.161
| 1339 | Almuwbber et al. 2018 | 2018 | S40 | 250.8 |  | 167.2 | [6 empty] | 146 |  |  | LP |  |  | 418 | 940.28 | 188 |  | 4.18 | 191.0932 | 0.4497608 | 0.4571608 | 1 | 0.4445484 | 418 |  | 2.74 | 13 | Natural crushed stone |  |  |  | 1.2 | [9 empty] | 940.28 |  | 2.54 | 4.75 | River sand |  |  |  | 1.1 | [9 empty] | 3.03 | 2 | 2.9 | [5 empty] | 2.72 | [6 empty] | 720.29 | EFNARC | [17 empty] | 0% | EFNARC |  |  |  | 100 | [5 empty] | 62.8131
| 1340 | Almuwbber et al. 2018 | 2018 | S50 | 209 |  | 209 | [6 empty] | 146 |  |  | LP |  |  | 418 | 937.42 | 188 |  | 4.18 | 191.0932 | 0.4497608 | 0.4571608 | 1 | 0.4459047 | 418 |  | 2.74 | 13 | Natural crushed stone |  |  |  | 1.2 | [9 empty] | 937.42 |  | 2.54 | 4.75 | River sand |  |  |  | 1.1 | [9 empty] | 3.03 | 2 | 2.9 | [5 empty] | 2.72 | [6 empty] | 684.058 | EFNARC | [17 empty] | 3% | EFNARC |  |  |  | 100 | [5 empty] | 60.9109
| 1341 | Almuwbber et al. 2018 | 2018 | S60 | 167.2 |  | 250.8 | [6 empty] | 146 |  |  | LP |  |  | 418 | 934.57 | 188 |  | 4.18 | 191.0932 | 0.4497608 | 0.4571608 | 1 | 0.4472645 | 418 |  | 2.74 | 13 | Natural crushed stone |  |  |  | 1.2 | [9 empty] | 934.57 |  | 2.54 | 4.75 | River sand |  |  |  | 1.1 | [9 empty] | 3.03 | 2 | 2.9 | [5 empty] | 2.72 | [6 empty] | 819.565 | EFNARC | [17 empty] | 16% | EFNARC |  |  |  | 100 | [5 empty] | 57.0954
| 1342 | Almuwbber et al. 2018 | 2018 | S70 | 125.4 |  | 292.6 | [6 empty] | 146 |  |  | LP |  |  | 418 | 931.71 | 188 |  | 4.18 | 191.0932 | 0.4497608 | 0.4571608 | 1 | 0.4486375 | 418 |  | 2.74 | 13 | Natural crushed stone |  |  |  | 1.2 | [9 empty] | 931.71 |  | 2.54 | 4.75 | River sand |  |  |  | 1.1 | [9 empty] | 3.03 | 2 | 2.9 | [5 empty] | 2.72 | [6 empty] | 875.362 | EFNARC | [17 empty] | 79% | EFNARC |  |  |  | 100 | [5 empty] | 62.3193
| 1343 | Almuwbber et al. 2018 | 2018 | Control | 418 | [8 empty] | 104.5 |  |  | LP |  |  | 418 | 991 | 188 |  | 4.389 | 191.24786 | 0.4497608 | 0.4575308 | 1 | 0.4217962 | 418 |  | 2.74 | 13 | Natural crushed stone |  |  |  | 1.2 | [9 empty] | 991 |  | 2.54 | 4.75 | River sand |  |  |  | 1.1 | [9 empty] | 3.04 | 2 | 2.9 | [5 empty] | 2.72 | [6 empty] | 710.145 | EFNARC | [17 empty] | 7% | EFNARC |  |  |  | 100 | [5 empty] | 53.5212
| 1344 | Almuwbber et al. 2018 | 2018 | FA110 | 376.2 | 41.8 | [7 empty] | 104.5 |  |  | LP |  |  | 418 | 985.71 | 188 |  | 4.389 | 191.24786 | 0.4497608 | 0.4575308 | 1 | 0.4240598 | 418 |  | 2.74 | 13 | Natural crushed stone |  |  |  | 1.2 | [9 empty] | 985.71 |  | 2.54 | 4.75 | River sand |  |  |  | 1.1 | [9 empty] | 3.04 | 2 | 2.9 | [5 empty] | 2.72 | [6 empty] | 538.106 | EFNARC | [17 empty] | 1% | EFNARC |  |  |  | 100 | [5 empty] | 56.0342
| 1345 | Almuwbber et al. 2018 | 2018 | FA120 | 334.4 | 83.6 | [7 empty] | 104.5 |  |  | LP |  |  | 418 | 980.57 | 188 |  | 4.389 | 191.24786 | 0.4497608 | 0.4575308 | 1 | 0.4262827 | 418 |  | 2.74 | 13 | Natural crushed stone |  |  |  | 1.2 | [9 empty] | 980.57 |  | 2.54 | 4.75 | River sand |  |  |  | 1.1 | [9 empty] | 3.04 | 2 | 2.9 | [5 empty] | 2.72 | [6 empty] | 600.516 | EFNARC | [17 empty] | 1% | EFNARC |  |  |  | 100 | [5 empty] | 56.25
| 1346 | Almuwbber et al. 2018 | 2018 | FA130 | 292.6 | 125.4 | [7 empty] | 104.5 |  |  | LP |  |  | 418 | 975.42 | 188 |  | 4.389 | 191.24786 | 0.4497608 | 0.4575308 | 1 | 0.4285333 | 418 |  | 2.74 | 13 | Natural crushed stone |  |  |  | 1.2 | [9 empty] | 975.42 |  | 2.54 | 4.75 | River sand |  |  |  | 1.1 | [9 empty] | 3.04 | 2 | 2.9 | [5 empty] | 2.72 | [6 empty] | 603.421 | EFNARC | [17 empty] | 3% | EFNARC |  |  |  | 100 | [5 empty] | 46.4641
| 1347 | Almuwbber et al. 2018 | 2018 | FA140 | 250.8 | 167.2 | [7 empty] | 104.5 |  |  | LP |  |  | 418 | 998.57 | 188 |  | 4.389 | 191.24786 | 0.4497608 | 0.4575308 | 1 | 0.4185986 | 418 |  | 2.74 | 13 | Natural crushed stone |  |  |  | 1.2 | [9 empty] | 998.57 |  | 2.54 | 4.75 | River sand |  |  |  | 1.1 | [9 empty] | 3.04 | 2 | 2.9 | [5 empty] | 2.72 | [6 empty] | 748.931 | EFNARC | [17 empty] | 0% | EFNARC |  |  |  | 100 | [5 empty] | 44.8842
| 1348 | Almuwbber et al. 2018 | 2018 | FA210 | 376.2 | 41.8 | [7 empty] | 104.5 |  |  | LP |  |  | 418 | 985.71 | 188 |  | 4.389 | 191.24786 | 0.4497608 | 0.4575308 | 1 | 0.4240598 | 418 |  | 2.74 | 13 | Natural crushed stone |  |  |  | 1.2 | [9 empty] | 985.71 |  | 2.54 | 4.75 | River sand |  |  |  | 1.1 | [9 empty] | 3.04 | 2 | 2.9 | [5 empty] | 2.72 | [6 empty] | 663.341 | EFNARC | [17 empty] | 5% | EFNARC |  |  |  | 100 | [5 empty] | 58.7388
| 1349 | Almuwbber et al. 2018 | 2018 | FA220 | 334.4 | 83.6 | [7 empty] | 104.5 |  |  | LP |  |  | 418 | 980.57 | 188 |  | 4.389 | 191.24786 | 0.4497608 | 0.4575308 | 1 | 0.4262827 | 418 |  | 2.74 | 13 | Natural crushed stone |  |  |  | 1.2 | [9 empty] | 980.57 |  | 2.54 | 4.75 | River sand |  |  |  | 1.1 | [9 empty] | 3.04 | 2 | 2.9 | [5 empty] | 2.72 | [6 empty] | 734.446 | EFNARC | [17 empty] | 13% | EFNARC |  |  |  | 100 | [5 empty] | 49.9753
| 1350 | Almuwbber et al. 2018 | 2018 | FA230 | 292.6 | 125.4 | [7 empty] | 104.5 |  |  | LP |  |  | 418 | 975.42 | 188 |  | 4.389 | 191.24786 | 0.4497608 | 0.4575308 | 1 | 0.4285333 | 418 |  | 2.74 | 13 | Natural crushed stone |  |  |  | 1.2 | [9 empty] | 975.42 |  | 2.54 | 4.75 | River sand |  |  |  | 1.1 | [9 empty] | 3.04 | 2 | 2.9 | [5 empty] | 2.72 | [6 empty] | 721.154 | EFNARC | [17 empty] | 23% | EFNARC |  |  |  | 100 | [5 empty] | 45.0268
| 1351 | Almuwbber et al. 2018 | 2018 | FA240 | 250.8 | 167.2 | [7 empty] | 104.5 |  |  | LP |  |  | 418 | 998.57 | 188 |  | 4.389 | 191.24786 | 0.4497608 | 0.4575308 | 1 | 0.4185986 | 418 |  | 2.74 | 13 | Natural crushed stone |  |  |  | 1.2 | [9 empty] | 998.57 |  | 2.54 | 4.75 | River sand |  |  |  | 1.1 | [9 empty] | 3.04 | 2 | 2.9 | [5 empty] | 2.72 | [6 empty] | 832.266 | EFNARC | [17 empty] | 38% | EFNARC |  |  |  | 100 | [5 empty] | 35.853
| 1352 | Almuwbber et al. 2018 | 2018 | S30 | 292.6 |  | 125.4 | [6 empty] | 104.5 |  |  | LP |  |  | 418 | 982.57 | 188 |  | 4.389 | 191.24786 | 0.4497608 | 0.4575308 | 1 | 0.425415 | 418 |  | 2.74 | 13 | Natural crushed stone |  |  |  | 1.2 | [9 empty] | 982.57 |  | 2.54 | 4.75 | River sand |  |  |  | 1.1 | [9 empty] | 3.04 | 2 | 2.9 | [5 empty] | 2.72 | [6 empty] | 780.435 | EFNARC | [17 empty] | 31% | EFNARC |  |  |  | 100 | [5 empty] | 57.4749
| 1353 | Almuwbber et al. 2018 | 2018 | S40 | 250.8 |  | 167.2 | [6 empty] | 104.5 |  |  | LP |  |  | 418 | 979.71 | 188 |  | 4.389 | 191.24786 | 0.4497608 | 0.4575308 | 1 | 0.4266569 | 418 |  | 2.74 | 13 | Natural crushed stone |  |  |  | 1.2 | [9 empty] | 979.71 |  | 2.54 | 4.75 | River sand |  |  |  | 1.1 | [9 empty] | 3.04 | 2 | 2.9 | [5 empty] | 2.72 | [6 empty] | 741.304 | EFNARC | [17 empty] | 34% | EFNARC |  |  |  | 100 | [5 empty] | 57.1774
| 1354 | Almuwbber et al. 2018 | 2018 | S50 | 209 |  | 209 | [6 empty] | 104.5 |  |  | LP |  |  | 418 | 976.85 | 188 |  | 4.389 | 191.24786 | 0.4497608 | 0.4575308 | 1 | 0.427906 | 418 |  | 2.74 | 13 | Natural crushed stone |  |  |  | 1.2 | [9 empty] | 976.85 |  | 2.54 | 4.75 | River sand |  |  |  | 1.1 | [9 empty] | 3.04 | 2 | 2.9 | [5 empty] | 2.72 | [6 empty] | 788.406 | EFNARC | [17 empty] | 52% | EFNARC |  |  |  | 100 | [5 empty] | 54.9534
| 1355 | Almuwbber et al. 2018 | 2018 | S60 | 167.2 |  | 250.8 | [6 empty] | 104.5 |  |  | LP |  |  | 418 | 974.28 | 188 |  | 4.389 | 191.24786 | 0.4497608 | 0.4575308 | 1 | 0.4290348 | 418 |  | 2.74 | 13 | Natural crushed stone |  |  |  | 1.2 | [9 empty] | 974.28 |  | 2.54 | 4.75 | River sand |  |  |  | 1.1 | [9 empty] | 3.04 | 2 | 2.9 | [5 empty] | 2.72 | [6 empty] | 757.246 | EFNARC | [17 empty] | 28% | EFNARC |  |  |  | 100 | [5 empty] | 56.5598
| 1356 | Almuwbber et al. 2018 | 2018 | S70 | 125.4 |  | 292.6 | [6 empty] | 104.5 |  |  | LP |  |  | 418 | 971.42 | 188 |  | 4.389 | 191.24786 | 0.4497608 | 0.4575308 | 1 | 0.4302979 | 418 |  | 2.74 | 13 | Natural crushed stone |  |  |  | 1.2 | [9 empty] | 971.42 |  | 2.54 | 4.75 | River sand |  |  |  | 1.1 | [9 empty] | 3.04 | 2 | 2.9 | [5 empty] | 2.72 | [6 empty] | 837.681 | EFNARC | [17 empty] | 55% | EFNARC |  |  |  | 100 | [5 empty] | 56.681
| 1357 | Almuwbber et al. 2018 | 2018 | Control | 418 | [8 empty] | 104.5 |  |  | LP |  |  | 418 | 991 | 188 |  | 5.016 | 191.71184 | 0.4497608 | 0.4586408 | 1 | 0.4217962 | 418 |  | 2.74 | 13 | Natural crushed stone |  |  |  | 1.2 | [9 empty] | 991 |  | 2.54 | 4.75 | River sand |  |  |  | 1.1 | [9 empty] | 2.9 | 2 | 2.9 | [5 empty] | 2.72 | [6 empty] | 718.797 | EFNARC | [17 empty] | 6% | EFNARC |  |  |  | 100 | [5 empty] | 57.9239
| 1358 | Almuwbber et al. 2018 | 2018 | FA110 | 376.2 | 41.8 | [7 empty] | 104.5 |  |  | LP |  |  | 418 | 985.71 | 188 |  | 5.016 | 191.71184 | 0.4497608 | 0.4586408 | 1 | 0.4240598 | 418 |  | 2.74 | 13 | Natural crushed stone |  |  |  | 1.2 | [9 empty] | 985.71 |  | 2.54 | 4.75 | River sand |  |  |  | 1.1 | [9 empty] | 2.9 | 2 | 2.9 | [5 empty] | 2.72 | [6 empty] | 740.151 | EFNARC | [17 empty] | 12% | EFNARC |  |  |  | 100 | [5 empty] | 44.0321
| 1359 | Almuwbber et al. 2018 | 2018 | FA120 | 334.4 | 83.6 | [7 empty] | 104.5 |  |  | LP |  |  | 418 | 980.57 | 188 |  | 5.016 | 191.71184 | 0.4497608 | 0.4586408 | 1 | 0.4262827 | 418 |  | 2.74 | 13 | Natural crushed stone |  |  |  | 1.2 | [9 empty] | 980.57 |  | 2.54 | 4.75 | River sand |  |  |  | 1.1 | [9 empty] | 2.9 | 2 | 2.9 | [5 empty] | 2.72 | [6 empty] | 835.37 | EFNARC | [17 empty] | 40% | EFNARC |  |  |  | 100 | [5 empty] | 57.8516
| 1360 | Almuwbber et al. 2018 | 2018 | FA130 | 292.6 | 125.4 | [7 empty] | 104.5 |  |  | LP |  |  | 418 | 975.42 | 188 |  | 5.016 | 191.71184 | 0.4497608 | 0.4586408 | 1 | 0.4285333 | 418 |  | 2.74 | 13 | Natural crushed stone |  |  |  | 1.2 | [9 empty] | 975.42 |  | 2.54 | 4.75 | River sand |  |  |  | 1.1 | [9 empty] | 2.9 | 2 | 2.9 | [5 empty] | 2.72 | [6 empty] | 833.182 | EFNARC | [17 empty] | 57% | EFNARC |  |  |  | 100 | [5 empty] | 63.7641
| 1361 | Almuwbber et al. 2018 | 2018 | FA140 | 250.8 | 167.2 | [7 empty] | 104.5 |  |  | LP |  |  | 418 | 998.57 | 188 |  | 5.016 | 191.71184 | 0.4497608 | 0.4586408 | 1 | 0.4185986 | 418 |  | 2.74 | 13 | Natural crushed stone |  |  |  | 1.2 | [9 empty] | 998.57 |  | 2.54 | 4.75 | River sand |  |  |  | 1.1 | [9 empty] | 2.9 | 2 | 2.9 | [5 empty] | 2.72 | [6 empty] | 821.728 | EFNARC | [17 empty] | 58% | EFNARC |  |  |  | 100 | [5 empty] | 57.9783
| 1362 | Almuwbber et al. 2018 | 2018 | FA210 | 376.2 | 41.8 | [7 empty] | 104.5 |  |  | LP |  |  | 418 | 985.71 | 188 |  | 5.016 | 191.71184 | 0.4497608 | 0.4586408 | 1 | 0.4240598 | 418 |  | 2.74 | 13 | Natural crushed stone |  |  |  | 1.2 | [9 empty] | 985.71 |  | 2.54 | 4.75 | River sand |  |  |  | 1.1 | [9 empty] | 2.9 | 2 | 2.9 | [5 empty] | 2.72 | [6 empty] | 750.203 | EFNARC | [17 empty] | 26% | EFNARC |  |  |  | 100 | [5 empty] | 54.474
| 1363 | Almuwbber et al. 2018 | 2018 | FA220 | 334.4 | 83.6 | [7 empty] | 104.5 |  |  | LP |  |  | 418 | 980.57 | 188 |  | 5.016 | 191.71184 | 0.4497608 | 0.4586408 | 1 | 0.4262827 | 418 |  | 2.74 | 13 | Natural crushed stone |  |  |  | 1.2 | [9 empty] | 980.57 |  | 2.54 | 4.75 | River sand |  |  |  | 1.1 | [9 empty] | 2.9 | 2 | 2.9 | [5 empty] | 2.72 | [6 empty] | 904.944 | EFNARC | [17 empty] | 60% | EFNARC |  |  |  | 100 | [5 empty] | 50.9301
| 1364 | Almuwbber et al. 2018 | 2018 | FA230 | 292.6 | 125.4 | [7 empty] | 104.5 |  |  | LP |  |  | 418 | 975.42 | 188 |  | 5.016 | 191.71184 | 0.4497608 | 0.4586408 | 1 | 0.4285333 | 418 |  | 2.74 | 13 | Natural crushed stone |  |  |  | 1.2 | [9 empty] | 975.42 |  | 2.54 | 4.75 | River sand |  |  |  | 1.1 | [9 empty] | 2.9 | 2 | 2.9 | [5 empty] | 2.72 | [6 empty] | 906.435 | EFNARC | [17 empty] | 86% | EFNARC |  |  |  | 100 | [5 empty] | 40.7529
| 1365 | Almuwbber et al. 2018 | 2018 | FA240 | 250.8 | 167.2 | [7 empty] | 104.5 |  |  | LP |  |  | 418 | 998.57 | 188 |  | 5.016 | 191.71184 | 0.4497608 | 0.4586408 | 1 | 0.4185986 | 418 |  | 2.74 | 13 | Natural crushed stone |  |  |  | 1.2 | [9 empty] | 998.57 |  | 2.54 | 4.75 | River sand |  |  |  | 1.1 | [9 empty] | 2.9 | 2 | 2.9 | [5 empty] | 2.72 | [6 empty] | 917.142 | EFNARC | [17 empty] | 88% | EFNARC |  |  |  | 100 | [5 empty] | 61.5323
| 1366 | Almuwbber et al. 2018 | 2018 | S30 | 292.6 |  | 125.4 | [6 empty] | 104.5 |  |  | LP |  |  | 418 | 982.57 | 188 |  | 5.016 | 191.71184 | 0.4497608 | 0.4586408 | 1 | 0.425415 | 418 |  | 2.74 | 13 | Natural crushed stone |  |  |  | 1.2 | [9 empty] | 982.57 |  | 2.54 | 4.75 | River sand |  |  |  | 1.1 | [9 empty] | 2.9 | 2 | 2.9 | [5 empty] | 2.72 | [6 empty] | 875.362 | EFNARC | [17 empty] | 40% | EFNARC |  |  |  | 100 | [5 empty] | 50.3493
| 1367 | Almuwbber et al. 2018 | 2018 | S40 | 250.8 |  | 167.2 | [6 empty] | 104.5 |  |  | LP |  |  | 418 | 979.71 | 188 |  | 5.016 | 191.71184 | 0.4497608 | 0.4586408 | 1 | 0.4266569 | 418 |  | 2.74 | 13 | Natural crushed stone |  |  |  | 1.2 | [9 empty] | 979.71 |  | 2.54 | 4.75 | River sand |  |  |  | 1.1 | [9 empty] | 2.9 | 2 | 2.9 | [5 empty] | 2.72 | [6 empty] | 822.464 | EFNARC | [17 empty] | 32% | EFNARC |  |  |  | 100 | [5 empty] | 54.2982
| 1368 | Almuwbber et al. 2018 | 2018 | S50 | 209 |  | 209 | [6 empty] | 104.5 |  |  | LP |  |  | 418 | 976.85 | 188 |  | 5.016 | 191.71184 | 0.4497608 | 0.4586408 | 1 | 0.427906 | 418 |  | 2.74 | 13 | Natural crushed stone |  |  |  | 1.2 | [9 empty] | 976.85 |  | 2.54 | 4.75 | River sand |  |  |  | 1.1 | [9 empty] | 2.9 | 2 | 2.9 | [5 empty] | 2.72 | [6 empty] | 877.536 | EFNARC | [17 empty] | 40% | EFNARC |  |  |  | 100 | [5 empty] | 56.5465
| 1369 | Almuwbber et al. 2018 | 2018 | S60 | 167.2 |  | 250.8 | [6 empty] | 104.5 |  |  | LP |  |  | 418 | 974.28 | 188 |  | 5.016 | 191.71184 | 0.4497608 | 0.4586408 | 1 | 0.4290348 | 418 |  | 2.74 | 13 | Natural crushed stone |  |  |  | 1.2 | [9 empty] | 974.28 |  | 2.54 | 4.75 | River sand |  |  |  | 1.1 | [9 empty] | 2.9 | 2 | 2.9 | [5 empty] | 2.72 | [6 empty] | 894.928 | EFNARC | [17 empty] | 55% | EFNARC |  |  |  | 100 | [5 empty] | 53.8001
| 1370 | Almuwbber et al. 2018 | 2018 | S70 | 125.4 |  | 292.6 | [6 empty] | 104.5 |  |  | LP |  |  | 418 | 971.42 | 188 |  | 5.016 | 191.71184 | 0.4497608 | 0.4586408 | 1 | 0.4302979 | 418 |  | 2.74 | 13 | Natural crushed stone |  |  |  | 1.2 | [9 empty] | 971.42 |  | 2.54 | 4.75 | River sand |  |  |  | 1.1 | [9 empty] | 2.9 | 2 | 2.9 | [5 empty] | 2.72 | [6 empty] | 900.725 | EFNARC | [17 empty] | 68% | EFNARC |  |  |  | 100 | [5 empty] | 63.4932
| 1371 | Almuwbber et al. 2018 | 2018 | Control | 418 | [8 empty] | 146 |  |  | LP |  |  | 418 | 952 | 188 |  | 14.212 | 198.94324 | 0.4497608 | 0.4759408 | 1 | 0.4390756 | 418 |  | 2.74 | 13 | Natural crushed stone |  |  |  | 1.2 | [9 empty] | 952 |  | 2.54 | 4.75 | River sand |  |  |  | 1.1 | [9 empty] | 3.05 | 2 | 2.9 | [5 empty] | 2.72 | [6 empty] | 725.801 | EFNARC | [17 empty] | 13% | EFNARC |  |  |  | 100 | [5 empty] | 78.334
| 1372 | Almuwbber et al. 2018 | 2018 | FA110 | 376.2 | 41.8 | [7 empty] | 146 |  |  | LP |  |  | 418 | 945.28 | 188 |  | 14.212 | 198.94324 | 0.4497608 | 0.4759408 | 1 | 0.442197 | 418 |  | 2.74 | 13 | Natural crushed stone |  |  |  | 1.2 | [9 empty] | 945.28 |  | 2.54 | 4.75 | River sand |  |  |  | 1.1 | [9 empty] | 3.05 | 2 | 2.9 | [5 empty] | 2.72 | [6 empty] | 764.199 | EFNARC | [17 empty] | 20% | EFNARC |  |  |  | 100 | [5 empty] | 66.7615
| 1373 | Almuwbber et al. 2018 | 2018 | FA120 | 334.4 | 83.6 | [7 empty] | 146 |  |  | LP |  |  | 418 | 941.14 | 188 |  | 14.212 | 198.94324 | 0.4497608 | 0.4759408 | 1 | 0.4441422 | 418 |  | 2.74 | 13 | Natural crushed stone |  |  |  | 1.2 | [9 empty] | 941.14 |  | 2.54 | 4.75 | River sand |  |  |  | 1.1 | [9 empty] | 3.05 | 2 | 2.9 | [5 empty] | 2.72 | [6 empty] | 728.912 | EFNARC | [17 empty] | 28% | EFNARC |  |  |  | 100 | [5 empty] | 70.0437
| 1374 | Almuwbber et al. 2018 | 2018 | FA130 | 292.6 | 125.4 | [7 empty] | 146 |  |  | LP |  |  | 418 | 935.71 | 188 |  | 14.212 | 198.94324 | 0.4497608 | 0.4759408 | 1 | 0.4467196 | 418 |  | 2.74 | 13 | Natural crushed stone |  |  |  | 1.2 | [9 empty] | 935.71 |  | 2.54 | 4.75 | River sand |  |  |  | 1.1 | [9 empty] | 3.05 | 2 | 2.9 | [5 empty] | 2.72 | [6 empty] | 802.684 | EFNARC | [17 empty] | 40% | EFNARC |  |  |  | 100 | [5 empty] | 62.4898
| 1375 | Almuwbber et al. 2018 | 2018 | FA140 | 250.8 | 167.2 | [7 empty] | 146 |  |  | LP |  |  | 418 | 930.57 | 188 |  | 14.212 | 198.94324 | 0.4497608 | 0.4759408 | 1 | 0.4491871 | 418 |  | 2.74 | 13 | Natural crushed stone |  |  |  | 1.2 | [9 empty] | 930.57 |  | 2.54 | 4.75 | River sand |  |  |  | 1.1 | [9 empty] | 3.05 | 2 | 2.9 | [5 empty] | 2.72 | [6 empty] | 801.926 | EFNARC | [17 empty] | 55% | EFNARC |  |  |  | 100 | [5 empty] | 57.7402
| 1376 | Almuwbber et al. 2018 | 2018 | FA210 | 376.2 | 41.8 | [7 empty] | 146 |  |  | LP |  |  | 418 | 945.28 | 188 |  | 14.212 | 198.94324 | 0.4497608 | 0.4759408 | 1 | 0.442197 | 418 |  | 2.74 | 13 | Natural crushed stone |  |  |  | 1.2 | [9 empty] | 945.28 |  | 2.54 | 4.75 | River sand |  |  |  | 1.1 | [9 empty] | 3.05 | 2 | 2.9 | [5 empty] | 2.72 | [6 empty] | 819.951 | EFNARC | [17 empty] | 57% | EFNARC |  |  |  | 100 | [5 empty] | 65.5293
| 1377 | Almuwbber et al. 2018 | 2018 | FA220 | 334.4 | 83.6 | [7 empty] | 146 |  |  | LP |  |  | 418 | 941.14 | 188 |  | 14.212 | 198.94324 | 0.4497608 | 0.4759408 | 1 | 0.4441422 | 418 |  | 2.74 | 13 | Natural crushed stone |  |  |  | 1.2 | [9 empty] | 941.14 |  | 2.54 | 4.75 | River sand |  |  |  | 1.1 | [9 empty] | 3.05 | 2 | 2.9 | [5 empty] | 2.72 | [6 empty] | 830.346 | EFNARC | [17 empty] | 64% | EFNARC |  |  |  | 100 | [5 empty] | 64.5395
| 1378 | Almuwbber et al. 2018 | 2018 | FA230 | 292.6 | 125.4 | [7 empty] | 146 |  |  | LP |  |  | 418 | 935.71 | 188 |  | 14.212 | 198.94324 | 0.4497608 | 0.4759408 | 1 | 0.4467196 | 418 |  | 2.74 | 13 | Natural crushed stone |  |  |  | 1.2 | [9 empty] | 935.71 |  | 2.54 | 4.75 | River sand |  |  |  | 1.1 | [9 empty] | 3.05 | 2 | 2.9 | [5 empty] | 2.72 | [6 empty] | 859.482 | EFNARC | [17 empty] | 76% | EFNARC |  |  |  | 100 | [5 empty] | 59.6618
| 1379 | Almuwbber et al. 2018 | 2018 | FA240 | 250.8 | 167.2 | [7 empty] | 146 |  |  | LP |  |  | 418 | 930.57 | 188 |  | 14.212 | 198.94324 | 0.4497608 | 0.4759408 | 1 | 0.4491871 | 418 |  | 2.74 | 13 | Natural crushed stone |  |  |  | 1.2 | [9 empty] | 930.57 |  | 2.54 | 4.75 | River sand |  |  |  | 1.1 | [9 empty] | 3.05 | 2 | 2.9 | [5 empty] | 2.72 | [6 empty] | 899.802 | EFNARC | [17 empty] | 79% | EFNARC |  |  |  | 100 | [5 empty] | 54.5999
| 1380 | Almuwbber et al. 2018 | 2018 | S30 | 292.6 |  | 125.4 | [6 empty] | 146 |  |  | LP |  |  | 418 | 943.14 | 188 |  | 14.212 | 198.94324 | 0.4497608 | 0.4759408 | 1 | 0.4432004 | 418 |  | 2.74 | 13 | Natural crushed stone |  |  |  | 1.2 | [9 empty] | 943.14 |  | 2.54 | 4.75 | River sand |  |  |  | 1.1 | [9 empty] | 3.05 | 2 | 2.9 | [5 empty] | 2.72 | [6 empty] | 874.637 | EFNARC | [17 empty] | 63% | EFNARC |  |  |  | 100 | [5 empty] | 73.6137
| 1381 | Almuwbber et al. 2018 | 2018 | S40 | 250.8 |  | 167.2 | [6 empty] | 146 |  |  | LP |  |  | 418 | 940.28 | 188 |  | 14.212 | 198.94324 | 0.4497608 | 0.4759408 | 1 | 0.4445484 | 418 |  | 2.74 | 13 | Natural crushed stone |  |  |  | 1.2 | [9 empty] | 940.28 |  | 2.54 | 4.75 | River sand |  |  |  | 1.1 | [9 empty] | 3.05 | 2 | 2.9 | [5 empty] | 2.72 | [6 empty] | 886.785 | EFNARC | [17 empty] | 50% | EFNARC |  |  |  | 100 | [5 empty] | 75.475
| 1382 | Almuwbber et al. 2018 | 2018 | S50 | 209 |  | 209 | [6 empty] | 146 |  |  | LP |  |  | 418 | 937.42 | 188 |  | 14.212 | 198.94324 | 0.4497608 | 0.4759408 | 1 | 0.4459047 | 418 |  | 2.74 | 13 | Natural crushed stone |  |  |  | 1.2 | [9 empty] | 937.42 |  | 2.54 | 4.75 | River sand |  |  |  | 1.1 | [9 empty] | 3.05 | 2 | 2.9 | [5 empty] | 2.72 | [6 empty] | 889.899 | EFNARC | [17 empty] | 68% | EFNARC |  |  |  | 100 | [5 empty] | 76.249
| 1383 | Almuwbber et al. 2018 | 2018 | S60 | 167.2 |  | 250.8 | [6 empty] | 146 |  |  | LP |  |  | 418 | 934.57 | 188 |  | 14.212 | 198.94324 | 0.4497608 | 0.4759408 | 1 | 0.4472645 | 418 |  | 2.74 | 13 | Natural crushed stone |  |  |  | 1.2 | [9 empty] | 934.57 |  | 2.54 | 4.75 | River sand |  |  |  | 1.1 | [9 empty] | 3.05 | 2 | 2.9 | [5 empty] | 2.72 | [6 empty] | 898.276 | EFNARC | [17 empty] | 71% | EFNARC |  |  |  | 100 | [5 empty] | 77.0314
| 1384 | Almuwbber et al. 2018 | 2018 | S70 | 125.4 |  | 292.6 | [6 empty] | 146 |  |  | LP |  |  | 418 | 931.71 | 188 |  | 14.212 | 198.94324 | 0.4497608 | 0.4759408 | 1 | 0.4486375 | 418 |  | 2.74 | 13 | Natural crushed stone |  |  |  | 1.2 | [9 empty] | 931.71 |  | 2.54 | 4.75 | River sand |  |  |  | 1.1 | [9 empty] | 3.05 | 2 | 2.9 | [5 empty] | 2.72 | [6 empty] | 900.653 | EFNARC | [17 empty] | 69% | EFNARC |  |  |  | 100 | [5 empty] | 74.5844
| 1385 | Almuwbber et al. 2018 | 2018 | Control | 418 | [8 empty] | 146 |  |  | LP |  |  | 418 | 952 | 188 |  | 12.122 | 197.33394 | 0.4497608 | 0.4720908 | 1 | 0.4390756 | 418 |  | 2.74 | 13 | Natural crushed stone |  |  |  | 1.2 | [9 empty] | 952 |  | 2.54 | 4.75 | River sand |  |  |  | 1.1 | [9 empty] | 3.03 | 2 | 2.9 | [5 empty] | 2.72 | [6 empty] | 725.72 | EFNARC | [17 empty] | 5% | EFNARC |  |  |  | 100 | [5 empty] | 63.1004
| 1386 | Almuwbber et al. 2018 | 2018 | FA110 | 376.2 | 41.8 | [7 empty] | 146 |  |  | LP |  |  | 418 | 945.28 | 188 |  | 12.122 | 197.33394 | 0.4497608 | 0.4720908 | 1 | 0.442197 | 418 |  | 2.74 | 13 | Natural crushed stone |  |  |  | 1.2 | [9 empty] | 945.28 |  | 2.54 | 4.75 | River sand |  |  |  | 1.1 | [9 empty] | 3.03 | 2 | 2.9 | [5 empty] | 2.72 | [6 empty] | 783.274 | EFNARC | [17 empty] | 29% | EFNARC |  |  |  | 100 | [5 empty] | 86.1987
| 1387 | Almuwbber et al. 2018 | 2018 | FA120 | 334.4 | 83.6 | [7 empty] | 146 |  |  | LP |  |  | 418 | 941.14 | 188 |  | 12.122 | 197.33394 | 0.4497608 | 0.4720908 | 1 | 0.4441422 | 418 |  | 2.74 | 13 | Natural crushed stone |  |  |  | 1.2 | [9 empty] | 941.14 |  | 2.54 | 4.75 | River sand |  |  |  | 1.1 | [9 empty] | 3.03 | 2 | 2.9 | [5 empty] | 2.72 | [6 empty] | 739.551 | EFNARC | [17 empty] | 31% | EFNARC |  |  |  | 100 | [5 empty] | 81.1687
| 1388 | Almuwbber et al. 2018 | 2018 | FA130 | 292.6 | 125.4 | [7 empty] | 146 |  |  | LP |  |  | 418 | 935.71 | 188 |  | 12.122 | 197.33394 | 0.4497608 | 0.4720908 | 1 | 0.4467196 | 418 |  | 2.74 | 13 | Natural crushed stone |  |  |  | 1.2 | [9 empty] | 935.71 |  | 2.54 | 4.75 | River sand |  |  |  | 1.1 | [9 empty] | 3.03 | 2 | 2.9 | [5 empty] | 2.72 | [6 empty] | 757.814 | EFNARC | [17 empty] | 32% | EFNARC |  |  |  | 100 | [5 empty] | 84.8253
| 1389 | Almuwbber et al. 2018 | 2018 | FA140 | 250.8 | 167.2 | [7 empty] | 146 |  |  | LP |  |  | 418 | 930.57 | 188 |  | 12.122 | 197.33394 | 0.4497608 | 0.4720908 | 1 | 0.4491871 | 418 |  | 2.74 | 13 | Natural crushed stone |  |  |  | 1.2 | [9 empty] | 930.57 |  | 2.54 | 4.75 | River sand |  |  |  | 1.1 | [9 empty] | 3.03 | 2 | 2.9 | [5 empty] | 2.72 | [6 empty] | 810.417 | EFNARC | [17 empty] | 41% | EFNARC |  |  |  | 100 | [5 empty] | 81.1017
| 1390 | Almuwbber et al. 2018 | 2018 | FA210 | 376.2 | 41.8 | [7 empty] | 146 |  |  | LP |  |  | 418 | 945.28 | 188 |  | 12.122 | 197.33394 | 0.4497608 | 0.4720908 | 1 | 0.442197 | 418 |  | 2.74 | 13 | Natural crushed stone |  |  |  | 1.2 | [9 empty] | 945.28 |  | 2.54 | 4.75 | River sand |  |  |  | 1.1 | [9 empty] | 3.03 | 2 | 2.9 | [5 empty] | 2.72 | [6 empty] | 831.133 | EFNARC | [17 empty] | 32% | EFNARC |  |  |  | 100 | [5 empty] | 89.3197
| 1391 | Almuwbber et al. 2018 | 2018 | FA220 | 334.4 | 83.6 | [7 empty] | 146 |  |  | LP |  |  | 418 | 941.14 | 188 |  | 12.122 | 197.33394 | 0.4497608 | 0.4720908 | 1 | 0.4441422 | 418 |  | 2.74 | 13 | Natural crushed stone |  |  |  | 1.2 | [9 empty] | 941.14 |  | 2.54 | 4.75 | River sand |  |  |  | 1.1 | [9 empty] | 3.03 | 2 | 2.9 | [5 empty] | 2.72 | [6 empty] | 809.802 | EFNARC | [17 empty] | 42% | EFNARC |  |  |  | 100 | [5 empty] | 81.478
| 1392 | Almuwbber et al. 2018 | 2018 | FA230 | 292.6 | 125.4 | [7 empty] | 146 |  |  | LP |  |  | 418 | 935.71 | 188 |  | 12.122 | 197.33394 | 0.4497608 | 0.4720908 | 1 | 0.4467196 | 418 |  | 2.74 | 13 | Natural crushed stone |  |  |  | 1.2 | [9 empty] | 935.71 |  | 2.54 | 4.75 | River sand |  |  |  | 1.1 | [9 empty] | 3.03 | 2 | 2.9 | [5 empty] | 2.72 | [6 empty] | 871.643 | EFNARC | [17 empty] | 49% | EFNARC |  |  |  | 100 | [5 empty] | 84.7455
| 1393 | Almuwbber et al. 2018 | 2018 | FA240 | 250.8 | 167.2 | [7 empty] | 146 |  |  | LP |  |  | 418 | 930.57 | 188 |  | 12.122 | 197.33394 | 0.4497608 | 0.4720908 | 1 | 0.4491871 | 418 |  | 2.74 | 13 | Natural crushed stone |  |  |  | 1.2 | [9 empty] | 930.57 |  | 2.54 | 4.75 | River sand |  |  |  | 1.1 | [9 empty] | 3.03 | 2 | 2.9 | [5 empty] | 2.72 | [6 empty] | 900.734 | EFNARC | [17 empty] | 24% | EFNARC |  |  |  | 100 | [5 empty] | 85.9799
| 1394 | Almuwbber et al. 2018 | 2018 | S30 | 292.6 |  | 125.4 | [6 empty] | 146 |  |  | LP |  |  | 418 | 943.14 | 188 |  | 12.122 | 197.33394 | 0.4497608 | 0.4720908 | 1 | 0.4432004 | 418 |  | 2.74 | 13 | Natural crushed stone |  |  |  | 1.2 | [9 empty] | 943.14 |  | 2.54 | 4.75 | River sand |  |  |  | 1.1 | [9 empty] | 3.03 | 2 | 2.9 | [5 empty] | 2.72 | [6 empty] | 825.021 | EFNARC | [17 empty] | 47% | EFNARC |  |  |  | 100 | [5 empty] | 83.8217
| 1395 | Almuwbber et al. 2018 | 2018 | S40 | 250.8 |  | 167.2 | [6 empty] | 146 |  |  | LP |  |  | 418 | 940.28 | 188 |  | 12.122 | 197.33394 | 0.4497608 | 0.4720908 | 1 | 0.4445484 | 418 |  | 2.74 | 13 | Natural crushed stone |  |  |  | 1.2 | [9 empty] | 940.28 |  | 2.54 | 4.75 | River sand |  |  |  | 1.1 | [9 empty] | 3.03 | 2 | 2.9 | [5 empty] | 2.72 | [6 empty] | 825.131 | EFNARC | [17 empty] | 35% | EFNARC |  |  |  | 100 | [5 empty] | 65.5789
| 1396 | Almuwbber et al. 2018 | 2018 | S50 | 209 |  | 209 | [6 empty] | 146 |  |  | LP |  |  | 418 | 937.42 | 188 |  | 12.122 | 197.33394 | 0.4497608 | 0.4720908 | 1 | 0.4459047 | 418 |  | 2.74 | 13 | Natural crushed stone |  |  |  | 1.2 | [9 empty] | 937.42 |  | 2.54 | 4.75 | River sand |  |  |  | 1.1 | [9 empty] | 3.03 | 2 | 2.9 | [5 empty] | 2.72 | [6 empty] | 875.621 | EFNARC | [17 empty] | 50% | EFNARC |  |  |  | 100 | [5 empty] | 86.9037
| 1397 | Almuwbber et al. 2018 | 2018 | S60 | 167.2 |  | 250.8 | [6 empty] | 146 |  |  | LP |  |  | 418 | 934.57 | 188 |  | 12.122 | 197.33394 | 0.4497608 | 0.4720908 | 1 | 0.4472645 | 418 |  | 2.74 | 13 | Natural crushed stone |  |  |  | 1.2 | [9 empty] | 934.57 |  | 2.54 | 4.75 | River sand |  |  |  | 1.1 | [9 empty] | 3.03 | 2 | 2.9 | [5 empty] | 2.72 | [6 empty] | 865.957 | EFNARC | [17 empty] | 62% | EFNARC |  |  |  | 100 | [5 empty] | 84.8856
| 1398 | Almuwbber et al. 2018 | 2018 | S70 | 125.4 |  | 292.6 | [6 empty] | 146 |  |  | LP |  |  | 418 | 931.71 | 188 |  | 12.122 | 197.33394 | 0.4497608 | 0.4720908 | 1 | 0.4486375 | 418 |  | 2.74 | 13 | Natural crushed stone |  |  |  | 1.2 | [9 empty] | 931.71 |  | 2.54 | 4.75 | River sand |  |  |  | 1.1 | [9 empty] | 3.03 | 2 | 2.9 | [5 empty] | 2.72 | [6 empty] | 876.566 | EFNARC | [17 empty] | 35% | EFNARC |  |  |  | 100 | [5 empty] | 83.1842
| 1399 | Almuwbber et al. 2018 | 2018 | Control | 418 | [8 empty] | 104.5 |  |  | LP |  |  | 418 | 991 | 188 |  | 13.794 | 198.62138 | 0.4497608 | 0.4751708 | 1 | 0.4217962 | 418 |  | 2.74 | 13 | Natural crushed stone |  |  |  | 1.2 | [9 empty] | 991 |  | 2.54 | 4.75 | River sand |  |  |  | 1.1 | [9 empty] | 3.04 | 2 | 2.9 | [5 empty] | 2.72 | [6 empty] | 716.439 | EFNARC | [17 empty] | 12% | EFNARC |  |  |  | 100 | [5 empty] | 84.8781
| 1400 | Almuwbber et al. 2018 | 2018 | FA110 | 376.2 | 41.8 | [7 empty] | 104.5 |  |  | LP |  |  | 418 | 985.71 | 188 |  | 13.794 | 198.62138 | 0.4497608 | 0.4751708 | 1 | 0.4240598 | 418 |  | 2.74 | 13 | Natural crushed stone |  |  |  | 1.2 | [9 empty] | 985.71 |  | 2.54 | 4.75 | River sand |  |  |  | 1.1 | [9 empty] | 3.04 | 2 | 2.9 | [5 empty] | 2.72 | [6 empty] | 704.935 | EFNARC | [17 empty] | 28% | EFNARC |  |  |  | 100 | [5 empty] | 85.45
| 1401 | Almuwbber et al. 2018 | 2018 | FA120 | 334.4 | 83.6 | [7 empty] | 104.5 |  |  | LP |  |  | 418 | 980.57 | 188 |  | 13.794 | 198.62138 | 0.4497608 | 0.4751708 | 1 | 0.4262827 | 418 |  | 2.74 | 13 | Natural crushed stone |  |  |  | 1.2 | [9 empty] | 980.57 |  | 2.54 | 4.75 | River sand |  |  |  | 1.1 | [9 empty] | 3.04 | 2 | 2.9 | [5 empty] | 2.72 | [6 empty] | 788.231 | EFNARC | [17 empty] | 37% | EFNARC |  |  |  | 100 | [5 empty] | 72.1043
| 1402 | Almuwbber et al. 2018 | 2018 | FA130 | 292.6 | 125.4 | [7 empty] | 104.5 |  |  | LP |  |  | 418 | 975.42 | 188 |  | 13.794 | 198.62138 | 0.4497608 | 0.4751708 | 1 | 0.4285333 | 418 |  | 2.74 | 13 | Natural crushed stone |  |  |  | 1.2 | [9 empty] | 975.42 |  | 2.54 | 4.75 | River sand |  |  |  | 1.1 | [9 empty] | 3.04 | 2 | 2.9 | [5 empty] | 2.72 | [6 empty] | 775.092 | EFNARC | [17 empty] | 35% | EFNARC |  |  |  | 100 | [5 empty] | 65.2956
| 1403 | Almuwbber et al. 2018 | 2018 | FA140 | 250.8 | 167.2 | [7 empty] | 104.5 |  |  | LP |  |  | 418 | 998.57 | 188 |  | 13.794 | 198.62138 | 0.4497608 | 0.4751708 | 1 | 0.4185986 | 418 |  | 2.74 | 13 | Natural crushed stone |  |  |  | 1.2 | [9 empty] | 998.57 |  | 2.54 | 4.75 | River sand |  |  |  | 1.1 | [9 empty] | 3.04 | 2 | 2.9 | [5 empty] | 2.72 | [6 empty] | 769.735 | EFNARC | [17 empty] | 39% | EFNARC |  |  |  | 100 | [5 empty] | 50.544
| 1404 | Almuwbber et al. 2018 | 2018 | FA210 | 376.2 | 41.8 | [7 empty] | 104.5 |  |  | LP |  |  | 418 | 985.71 | 188 |  | 13.794 | 198.62138 | 0.4497608 | 0.4751708 | 1 | 0.4240598 | 418 |  | 2.74 | 13 | Natural crushed stone |  |  |  | 1.2 | [9 empty] | 985.71 |  | 2.54 | 4.75 | River sand |  |  |  | 1.1 | [9 empty] | 3.04 | 2 | 2.9 | [5 empty] | 2.72 | [6 empty] | 822.708 | EFNARC | [17 empty] | 23% | EFNARC |  |  |  | 100 | [5 empty] | 80.8061
| 1405 | Almuwbber et al. 2018 | 2018 | FA220 | 334.4 | 83.6 | [7 empty] | 104.5 |  |  | LP |  |  | 418 | 980.57 | 188 |  | 13.794 | 198.62138 | 0.4497608 | 0.4751708 | 1 | 0.4262827 | 418 |  | 2.74 | 13 | Natural crushed stone |  |  |  | 1.2 | [9 empty] | 980.57 |  | 2.54 | 4.75 | River sand |  |  |  | 1.1 | [9 empty] | 3.04 | 2 | 2.9 | [5 empty] | 2.72 | [6 empty] | 835.967 | EFNARC | [17 empty] | 39% | EFNARC |  |  |  | 100 | [5 empty] | 71.2988
| 1406 | Almuwbber et al. 2018 | 2018 | FA230 | 292.6 | 125.4 | [7 empty] | 104.5 |  |  | LP |  |  | 418 | 975.42 | 188 |  | 13.794 | 198.62138 | 0.4497608 | 0.4751708 | 1 | 0.4285333 | 418 |  | 2.74 | 13 | Natural crushed stone |  |  |  | 1.2 | [9 empty] | 975.42 |  | 2.54 | 4.75 | River sand |  |  |  | 1.1 | [9 empty] | 3.04 | 2 | 2.9 | [5 empty] | 2.72 | [6 empty] | 796.854 | EFNARC | [17 empty] | 53% | EFNARC |  |  |  | 100 | [5 empty] | 65.2075
| 1407 | Almuwbber et al. 2018 | 2018 | FA240 | 250.8 | 167.2 | [7 empty] | 104.5 |  |  | LP |  |  | 418 | 998.57 | 188 |  | 13.794 | 198.62138 | 0.4497608 | 0.4751708 | 1 | 0.4185986 | 418 |  | 2.74 | 13 | Natural crushed stone |  |  |  | 1.2 | [9 empty] | 998.57 |  | 2.54 | 4.75 | River sand |  |  |  | 1.1 | [9 empty] | 3.04 | 2 | 2.9 | [5 empty] | 2.72 | [6 empty] | 837.185 | EFNARC | [17 empty] | 30% | EFNARC |  |  |  | 100 | [5 empty] | 57.1925
| 1408 | Almuwbber et al. 2018 | 2018 | S30 | 292.6 |  | 125.4 | [6 empty] | 104.5 |  |  | LP |  |  | 418 | 982.57 | 188 |  | 13.794 | 198.62138 | 0.4497608 | 0.4751708 | 1 | 0.425415 | 418 |  | 2.74 | 13 | Natural crushed stone |  |  |  | 1.2 | [9 empty] | 982.57 |  | 2.54 | 4.75 | River sand |  |  |  | 1.1 | [9 empty] | 3.04 | 2 | 2.9 | [5 empty] | 2.72 | [6 empty] | 813.006 | EFNARC | [17 empty] | 22% | EFNARC |  |  |  | 100 | [5 empty] | 87.695
| 1409 | Almuwbber et al. 2018 | 2018 | S40 | 250.8 |  | 167.2 | [6 empty] | 104.5 |  |  | LP |  |  | 418 | 979.71 | 188 |  | 13.794 | 198.62138 | 0.4497608 | 0.4751708 | 1 | 0.4266569 | 418 |  | 2.74 | 13 | Natural crushed stone |  |  |  | 1.2 | [9 empty] | 979.71 |  | 2.54 | 4.75 | River sand |  |  |  | 1.1 | [9 empty] | 3.04 | 2 | 2.9 | [5 empty] | 2.72 | [6 empty] | 858.198 | EFNARC | [17 empty] | 56% | EFNARC |  |  |  | 100 | [5 empty] | 86.1094
| 1410 | Almuwbber et al. 2018 | 2018 | S50 | 209 |  | 209 | [6 empty] | 104.5 |  |  | LP |  |  | 418 | 976.85 | 188 |  | 13.794 | 198.62138 | 0.4497608 | 0.4751708 | 1 | 0.427906 | 418 |  | 2.74 | 13 | Natural crushed stone |  |  |  | 1.2 | [9 empty] | 976.85 |  | 2.54 | 4.75 | River sand |  |  |  | 1.1 | [9 empty] | 3.04 | 2 | 2.9 | [5 empty] | 2.72 | [6 empty] | 851.553 | EFNARC | [17 empty] | 56% | EFNARC |  |  |  | 100 | [5 empty] | 86.1391
| 1411 | Almuwbber et al. 2018 | 2018 | S60 | 167.2 |  | 250.8 | [6 empty] | 104.5 |  |  | LP |  |  | 418 | 974.28 | 188 |  | 13.794 | 198.62138 | 0.4497608 | 0.4751708 | 1 | 0.4290348 | 418 |  | 2.74 | 13 | Natural crushed stone |  |  |  | 1.2 | [9 empty] | 974.28 |  | 2.54 | 4.75 | River sand |  |  |  | 1.1 | [9 empty] | 3.04 | 2 | 2.9 | [5 empty] | 2.72 | [6 empty] | 850.152 | EFNARC | [17 empty] | 69% | EFNARC |  |  |  | 100 | [5 empty] | 77.8857
| 1412 | Almuwbber et al. 2018 | 2018 | S70 | 125.4 |  | 292.6 | [6 empty] | 104.5 |  |  | LP |  |  | 418 | 971.42 | 188 |  | 13.794 | 198.62138 | 0.4497608 | 0.4751708 | 1 | 0.4302979 | 418 |  | 2.74 | 13 | Natural crushed stone |  |  |  | 1.2 | [9 empty] | 971.42 |  | 2.54 | 4.75 | River sand |  |  |  | 1.1 | [9 empty] | 3.04 | 2 | 2.9 | [5 empty] | 2.72 | [6 empty] | 851.746 | EFNARC | [17 empty] | 70% | EFNARC |  |  |  | 100 | [5 empty] | 86.6275
| 1413 | Almuwbber et al. 2018 | 2018 | Control | 418 | [8 empty] | 104.5 |  |  | LP |  |  | 418 | 991 | 188 |  | 11.704 | 197.01208 | 0.4497608 | 0.4713208 | 1 | 0.4217962 | 418 |  | 2.74 | 13 | Natural crushed stone |  |  |  | 1.2 | [9 empty] | 991 |  | 2.54 | 4.75 | River sand |  |  |  | 1.1 | [9 empty] | 2.9 | 2 | 2.9 | [5 empty] | 2.72 | [6 empty] | 731.569 | EFNARC | [17 empty] | 11% | EFNARC |  |  |  | 100 | [5 empty] | 57.6808
| 1414 | Almuwbber et al. 2018 | 2018 | FA110 | 376.2 | 41.8 | [7 empty] | 104.5 |  |  | LP |  |  | 418 | 985.71 | 188 |  | 11.704 | 197.01208 | 0.4497608 | 0.4713208 | 1 | 0.4240598 | 418 |  | 2.74 | 13 | Natural crushed stone |  |  |  | 1.2 | [9 empty] | 985.71 |  | 2.54 | 4.75 | River sand |  |  |  | 1.1 | [9 empty] | 2.9 | 2 | 2.9 | [5 empty] | 2.72 | [6 empty] | 661.18 | EFNARC | [17 empty] | 1% | EFNARC |  |  |  | 100 | [5 empty] | 43.9577
| 1415 | Almuwbber et al. 2018 | 2018 | FA120 | 334.4 | 83.6 | [7 empty] | 104.5 |  |  | LP |  |  | 418 | 980.57 | 188 |  | 11.704 | 197.01208 | 0.4497608 | 0.4713208 | 1 | 0.4262827 | 418 |  | 2.74 | 13 | Natural crushed stone |  |  |  | 1.2 | [9 empty] | 980.57 |  | 2.54 | 4.75 | River sand |  |  |  | 1.1 | [9 empty] | 2.9 | 2 | 2.9 | [5 empty] | 2.72 | [6 empty] | 670.244 | EFNARC | [17 empty] | 19% | EFNARC |  |  |  | 100 | [5 empty] | 57.8042
| 1416 | Almuwbber et al. 2018 | 2018 | FA130 | 292.6 | 125.4 | [7 empty] | 104.5 |  |  | LP |  |  | 418 | 975.42 | 188 |  | 11.704 | 197.01208 | 0.4497608 | 0.4713208 | 1 | 0.4285333 | 418 |  | 2.74 | 13 | Natural crushed stone |  |  |  | 1.2 | [9 empty] | 975.42 |  | 2.54 | 4.75 | River sand |  |  |  | 1.1 | [9 empty] | 2.9 | 2 | 2.9 | [5 empty] | 2.72 | [6 empty] | 748.344 | EFNARC | [17 empty] | 41% | EFNARC |  |  |  | 100 | [5 empty] | 63.6118
| 1417 | Almuwbber et al. 2018 | 2018 | FA140 | 250.8 | 167.2 | [7 empty] | 104.5 |  |  | LP |  |  | 418 | 998.57 | 188 |  | 11.704 | 197.01208 | 0.4497608 | 0.4713208 | 1 | 0.4185986 | 418 |  | 2.74 | 13 | Natural crushed stone |  |  |  | 1.2 | [9 empty] | 998.57 |  | 2.54 | 4.75 | River sand |  |  |  | 1.1 | [9 empty] | 2.9 | 2 | 2.9 | [5 empty] | 2.72 | [6 empty] | 801.926 | EFNARC | [17 empty] | 45% | EFNARC |  |  |  | 100 | [5 empty] | 58.0186
| 1418 | Almuwbber et al. 2018 | 2018 | FA210 | 376.2 | 41.8 | [7 empty] | 104.5 |  |  | LP |  |  | 418 | 985.71 | 188 |  | 11.704 | 197.01208 | 0.4497608 | 0.4713208 | 1 | 0.4240598 | 418 |  | 2.74 | 13 | Natural crushed stone |  |  |  | 1.2 | [9 empty] | 985.71 |  | 2.54 | 4.75 | River sand |  |  |  | 1.1 | [9 empty] | 2.9 | 2 | 2.9 | [5 empty] | 2.72 | [6 empty] | 826.453 | EFNARC | [17 empty] | 8% | EFNARC |  |  |  | 100 | [5 empty] | 73.9523
| 1419 | Almuwbber et al. 2018 | 2018 | FA220 | 334.4 | 83.6 | [7 empty] | 104.5 |  |  | LP |  |  | 418 | 980.57 | 188 |  | 11.704 | 197.01208 | 0.4497608 | 0.4713208 | 1 | 0.4262827 | 418 |  | 2.74 | 13 | Natural crushed stone |  |  |  | 1.2 | [9 empty] | 980.57 |  | 2.54 | 4.75 | River sand |  |  |  | 1.1 | [9 empty] | 2.9 | 2 | 2.9 | [5 empty] | 2.72 | [6 empty] | 824.749 | EFNARC | [17 empty] | 14% | EFNARC |  |  |  | 100 | [5 empty] | 73.8844
| 1420 | Almuwbber et al. 2018 | 2018 | FA230 | 292.6 | 125.4 | [7 empty] | 104.5 |  |  | LP |  |  | 418 | 975.42 | 188 |  | 11.704 | 197.01208 | 0.4497608 | 0.4713208 | 1 | 0.4285333 | 418 |  | 2.74 | 13 | Natural crushed stone |  |  |  | 1.2 | [9 empty] | 975.42 |  | 2.54 | 4.75 | River sand |  |  |  | 1.1 | [9 empty] | 2.9 | 2 | 2.9 | [5 empty] | 2.72 | [6 empty] | 837.037 | EFNARC | [17 empty] | 80% | EFNARC |  |  |  | 100 | [5 empty] | 67.807
| 1421 | Almuwbber et al. 2018 | 2018 | FA240 | 250.8 | 167.2 | [7 empty] | 104.5 |  |  | LP |  |  | 418 | 998.57 | 188 |  | 11.704 | 197.01208 | 0.4497608 | 0.4713208 | 1 | 0.4185986 | 418 |  | 2.74 | 13 | Natural crushed stone |  |  |  | 1.2 | [9 empty] | 998.57 |  | 2.54 | 4.75 | River sand |  |  |  | 1.1 | [9 empty] | 2.9 | 2 | 2.9 | [5 empty] | 2.72 | [6 empty] | 853.099 | EFNARC | [17 empty] | 61% | EFNARC |  |  |  | 100 | [5 empty] | 56.2646
| 1422 | Almuwbber et al. 2018 | 2018 | S30 | 292.6 |  | 125.4 | [6 empty] | 104.5 |  |  | LP |  |  | 418 | 982.57 | 188 |  | 11.704 | 197.01208 | 0.4497608 | 0.4713208 | 1 | 0.425415 | 418 |  | 2.74 | 13 | Natural crushed stone |  |  |  | 1.2 | [9 empty] | 982.57 |  | 2.54 | 4.75 | River sand |  |  |  | 1.1 | [9 empty] | 2.9 | 2 | 2.9 | [5 empty] | 2.72 | [6 empty] | 794.965 | EFNARC | [17 empty] | 38% | EFNARC |  |  |  | 100 | [5 empty] | 81.787
| 1423 | Almuwbber et al. 2018 | 2018 | S40 | 250.8 |  | 167.2 | [6 empty] | 104.5 |  |  | LP |  |  | 418 | 979.71 | 188 |  | 11.704 | 197.01208 | 0.4497608 | 0.4713208 | 1 | 0.4266569 | 418 |  | 2.74 | 13 | Natural crushed stone |  |  |  | 1.2 | [9 empty] | 979.71 |  | 2.54 | 4.75 | River sand |  |  |  | 1.1 | [9 empty] | 2.9 | 2 | 2.9 | [5 empty] | 2.72 | [6 empty] | 811.617 | EFNARC | [17 empty] | 38% | EFNARC |  |  |  | 100 | [5 empty] | 84.8262
| 1424 | Almuwbber et al. 2018 | 2018 | S50 | 209 |  | 209 | [6 empty] | 104.5 |  |  | LP |  |  | 418 | 976.85 | 188 |  | 11.704 | 197.01208 | 0.4497608 | 0.4713208 | 1 | 0.427906 | 418 |  | 2.74 | 13 | Natural crushed stone |  |  |  | 1.2 | [9 empty] | 976.85 |  | 2.54 | 4.75 | River sand |  |  |  | 1.1 | [9 empty] | 2.9 | 2 | 2.9 | [5 empty] | 2.72 | [6 empty] | 856.056 | EFNARC | [17 empty] | 46% | EFNARC |  |  |  | 100 | [5 empty] | 85.8225
| 1425 | Almuwbber et al. 2018 | 2018 | S60 | 167.2 |  | 250.8 | [6 empty] | 104.5 |  |  | LP |  |  | 418 | 974.28 | 188 |  | 11.704 | 197.01208 | 0.4497608 | 0.4713208 | 1 | 0.4290348 | 418 |  | 2.74 | 13 | Natural crushed stone |  |  |  | 1.2 | [9 empty] | 974.28 |  | 2.54 | 4.75 | River sand |  |  |  | 1.1 | [9 empty] | 2.9 | 2 | 2.9 | [5 empty] | 2.72 | [6 empty] | 865.933 | EFNARC | [17 empty] | 85% | EFNARC |  |  |  | 100 | [5 empty] | 84.6682
| 1426 | Almuwbber et al. 2018 | 2018 | S70 | 125.4 |  | 292.6 | [6 empty] | 104.5 |  |  | LP |  |  | 418 | 971.42 | 188 |  | 11.704 | 197.01208 | 0.4497608 | 0.4713208 | 1 | 0.4302979 | 418 |  | 2.74 | 13 | Natural crushed stone |  |  |  | 1.2 | [9 empty] | 971.42 |  | 2.54 | 4.75 | River sand |  |  |  | 1.1 | [9 empty] | 2.9 | 2 | 2.9 | [5 empty] | 2.72 | [6 empty] | 892.367 | EFNARC | [17 empty] | 70% | EFNARC |  |  |  | 100 | [5 empty] | 82.7636
94 | 1427 | Djamila et al. | 2018 | SCC-R | 467 | [14 empty] | 802 | 901 | 196 |  | 7.47 | 201.229 | 0.4197002 | 0.4308972 | 0.5822943 | 0.518313 | 401 | 1.37 | 2.66 | 8 | Gravel |  | 27.92 |  | 0.19 | 401 | 1.34 | 2.67 | 15 | Gravel |  | 24.6 |  | 0.52 | 360 | 1.42 | 2.59 | 1 | River sand |  |  |  | 0.04 | 541 | 1.53 | 2.63 | 4 |  |  |  | 3.45 | 0.38 | 3.15 |  | 2.86 |  |  | 2.59 |  |  | 2.54 | [6 empty] | 704.196 | AFGC | 500 | 4.5035 |  |  |  | 6.76923 | [10 empty] | 0.870526 | 2.316% | AFGC |  |  |  | 100 |  | 26.1682 | 42.1963 |  |  | 52.9907 |  | 59.2056 |  | 100 | 200
| 1428 | Djamila et al. | 2018 | SCC-LP | 404 | [8 empty] | 57 |  |  | LP |  |  | 802 | 901 | 194 |  | 7.37 | 199.159 | 0.480198 | 0.4929678 | 0.5037406 | 0.4483907 | 401 | 1.37 | 2.66 | 8 | Gravel |  | 27.92 |  | 0.19 | 401 | 1.34 | 2.67 | 16 | Gravel |  | 24.6 |  | 0.52 | 360 | 1.42 | 2.59 | 1 | River sand |  |  |  | 0.04 | 541 | 1.53 | 2.63 | 4 |  |  |  | 3.45 | 0.38 | 3.15 |  | 2.86 |  |  | 2.59 |  |  | 2.54 | [6 empty] | 784.615 | AFGC | 500 | 2.46154 |  |  |  | 4.47552 | [10 empty] | 0.970526 | 5.432% | AFGC |  |  |  | 100 |  | 21.2617 | 37.2897 |  |  | 47.1028 |  | 56.5888 |  | 100 | 200
| 1429 | Djamila et al. | 2018 | SCC-GS | 400 |  | 64 | [12 empty] | 802 | 901 | 195 |  | 7.43 | 200.201 | 0.4202586 | 0.4314677 | 0.5785536 | 0.5149834 | 401 | 1.37 | 2.66 | 8 | Gravel |  | 27.92 |  | 0.19 | 401 | 1.34 | 2.67 | 17 | Gravel |  | 24.6 |  | 0.52 | 360 | 1.42 | 2.59 | 1 | River sand |  |  |  | 0.04 | 541 | 1.53 | 2.63 | 4 |  |  |  | 3.45 | 0.38 | 3.15 |  | 2.86 |  |  | 2.59 |  |  | 2.54 | [6 empty] | 736.364 | AFGC | 500 | 2.23776 |  |  |  | 4.08392 | [10 empty] | 0.910526 | 6.232% | AFGC |  |  |  | 100 |  | 21.9159 | 36.6355 |  |  | 52.0093 |  | 62.1495 |  | 100 | 200
| 1430 | Djamila et al. | 2018 | SCC-PZ | 403 |  |  |  |  | 58 |  | NP | [7 empty] | 802 | 901 | 194 |  | 7.39 | 199.173 | 0.4208243 | 0.4320456 | 0.574813 | 0.5116537 | 401 | 1.37 | 2.66 | 8 | Gravel |  | 27.92 |  | 0.19 | 401 | 1.34 | 2.67 | 18 | Gravel |  | 24.6 |  | 0.52 | 360 | 1.42 | 2.59 | 1 | River sand |  |  |  | 0.04 | 541 | 1.53 | 2.63 | 4 |  |  |  | 3.45 | 0.38 | 3.15 |  | 2.86 |  |  | 2.59 |  |  | 2.54 | [6 empty] | 675.524 | AFGC | 500 | 3.4965 |  |  |  | 5.70629 | [10 empty] | 0.810526 | 4% | AFGC |  |  |  | 100 |  | 25.8411 | 41.215 |  |  | 52.6636 |  | 61.8224 |  | 100 | 200
95 | 1431 | Gill and Siddique | 2018 | Control | 480 | [6 empty] | RHA | [7 empty] | 670 | 900 | 211.2 |  | 7.2 | 215.88 | 0.44 | 0.44975 | 0.7164179 | 0.5333333 | 670 |  | 2.75 | 10 |  |  |  | 2.6 | 0.56 | [9 empty] | 900 |  | 2.56 | 4.75 | River sand |  |  | 2.65 | 0.9 | [9 empty] | 3.2 |  |  |  | 2.65 | [10 empty] | 680 | EFNARC | [5 empty] | 11 |  |  |  | 12 | EFNARC | [5 empty] | 0.9 |  | EFNARC |  |  |  | 150 |  |  | 27.53 |  |  | 41.4 | 45.46 | 48.35
| 1432 | Gill and Siddique | 2018 | 5MK | 456 |  |  |  | 24 |  |  | RHA | [7 empty] | 670 | 900 | 211.2 |  | 8.64 | 216.816 | 0.44 | 0.4517 | 0.7164179 | 0.5333333 | 670 |  | 2.75 | 10 |  |  |  | 2.6 | 0.56 | [9 empty] | 900 |  | 2.56 | 4.75 | River sand |  |  | 2.65 | 0.9 | [9 empty] | 3.2 |  |  |  | 2.65 | [10 empty] | 695 | EFNARC | [5 empty] | 10 |  |  |  | 19 | EFNARC | [5 empty] | 0.9 |  | EFNARC |  |  |  | 150 |  |  | 32.6 |  |  | 45.5
| 1433 | Gill and Siddique | 2018 | 10MK | 432 |  |  |  | 48 |  |  | RHA | [7 empty] | 670 | 900 | 211.2 |  | 8.64 | 216.816 | 0.44 | 0.4517 | 0.7164179 | 0.5333333 | 670 |  | 2.75 | 10 |  |  |  | 2.6 | 0.56 | [9 empty] | 900 |  | 2.56 | 4.75 | River sand |  |  | 2.65 | 0.9 | [9 empty] | 3.2 |  |  |  | 2.65 | [10 empty] | 670 | EFNARC | [5 empty] | 10 |  |  |  | 24 | EFNARC | [5 empty] | 0.8 |  | EFNARC |  |  |  | 150 |  |  | 35.8 |  |  | 47.9
| 1434 | Gill and Siddique | 2018 | 15MK | 408 |  |  |  | 72 |  |  | RHA | [7 empty] | 670 | 900 | 211.2 |  | 8.64 | 216.816 | 0.44 | 0.4517 | 0.7164179 | 0.5333333 | 670 |  | 2.75 | 10 |  |  |  | 2.6 | 0.56 | [9 empty] | 900 |  | 2.56 | 4.75 | River sand |  |  | 2.65 | 0.9 | [9 empty] | 3.2 |  |  |  | 2.65 | [10 empty] | 665 | EFNARC | [5 empty] | 12 |  |  |  | 29 | EFNARC | [5 empty] | 0.8 |  | EFNARC |  |  |  | 150 |  |  | 38.1 |  |  | 51.7
| 1435 | Gill and Siddique | 2018 | 10RHA | 480 |  |  |  |  | 90 |  | RHA | [7 empty] | 670 | 810 | 250.8 |  | 8.55 | 256.3575 | 0.44 | 0.44975 | 0.8507463 | 0.7037037 | 670 |  | 2.75 | 10 |  |  |  | 2.6 | 0.56 | [9 empty] | 810 |  | 2.56 | 4.75 | River sand |  |  | 2.65 | 0.9 | [9 empty] | 3.2 |  |  |  | 2.65 | [10 empty] | 690 | EFNARC | [5 empty] | 10 |  |  |  | 18 | EFNARC | [5 empty] | 0.8 |  | EFNARC |  |  |  | 150 |  |  | 28.3 |  |  | 43.4
| 1436 | Gill and Siddique | 2018 | 20RHA | 480 |  |  |  |  | 180 |  | RHA | [7 empty] | 670 | 720 | 290.4 |  | 9.9 | 296.835 | 0.44 | 0.44975 | 0.9850746 | 0.9166667 | 670 |  | 2.75 | 10 |  |  |  | 2.6 | 0.56 | [9 empty] | 720 |  | 2.56 | 4.75 | River sand |  |  | 2.65 | 0.9 | [9 empty] | 3.2 |  |  |  | 2.65 | [10 empty] | 675 | EFNARC | [5 empty] | 11 |  |  |  | 24 | EFNARC | [5 empty] | 0.8 |  | EFNARC |  |  |  | 150 |  |  | 24.2 |  |  | 36.2
| 1437 | Gill and Siddique | 2018 | 30RHA | 480 |  |  |  |  | 270 |  | RHA | [7 empty] | 670 | 630 | 330 |  | 11.25 | 337.3125 | 0.44 | 0.44975 | 1.119403 | 1.190476 | 670 |  | 2.75 | 10 |  |  |  | 2.6 | 0.56 | [9 empty] | 630 |  | 2.56 | 4.75 | River sand |  |  | 2.65 | 0.9 | [9 empty] | 3.2 |  |  |  | 2.65 | [10 empty] | 650 | EFNARC | [5 empty] | 12 |  |  |  | 30 | EFNARC | [5 empty] | 0.6 |  | EFNARC |  |  |  | 150 |  |  | 18.3 |  |  | 30.3
| 1438 | Gill and Siddique | 2018 | 5MK10RHA | 456 |  |  |  | 24 | 90 |  | RHA | [7 empty] | 670 | 810 | 250.8 |  | 11.4 | 258.21 | 0.44 | 0.453 | 0.8507463 | 0.7037037 | 670 |  | 2.75 | 10 |  |  |  | 2.6 | 0.56 | [9 empty] | 810 |  | 2.56 | 4.75 | River sand |  |  | 2.65 | 0.9 | [9 empty] | 3.2 |  |  |  | 2.65 | [10 empty] | 755 | EFNARC | [5 empty] | 8 |  |  |  | 8 | EFNARC | [5 empty] | 0.9 |  | EFNARC |  |  |  | 150 |  |  | 28.76 |  |  | 49.9 | 57.63 | 62.1
| 1439 | Gill and Siddique | 2018 | 5MK20RHA | 456 |  |  |  | 24 | 180 |  | RHA | [7 empty] | 670 | 720 | 290.4 |  | 13.2 | 298.98 | 0.44 | 0.453 | 0.9850746 | 0.9166667 | 670 |  | 2.75 | 10 |  |  |  | 2.6 | 0.56 | [9 empty] | 720 |  | 2.56 | 4.75 | River sand |  |  | 2.65 | 0.9 | [9 empty] | 3.2 |  |  |  | 2.65 | [10 empty] | 735 | EFNARC | [5 empty] | 9 |  |  |  | 11 | EFNARC | [5 empty] | 0.9 |  | EFNARC |  |  |  | 150 |  |  | 26.5 |  |  | 47.1 | 56.4 | 60.15
| 1440 | Gill and Siddique | 2018 | 5MK30RHA | 456 |  |  |  | 24 | 270 |  | RHA | [7 empty] | 670 | 630 | 330 |  | 15 | 339.75 | 0.44 | 0.453 | 1.119403 | 1.190476 | 670 |  | 2.75 | 10 |  |  |  | 2.6 | 0.56 | [9 empty] | 630 |  | 2.56 | 4.75 | River sand |  |  | 2.65 | 0.9 | [9 empty] | 3.2 |  |  |  | 2.65 | [10 empty] | 720 | EFNARC | [5 empty] | 10 |  |  |  | 16 | EFNARC | [5 empty] | 0.9 |  | EFNARC |  |  |  | 150 |  |  | 29.3 |  |  | 44.26 | 56.46 | 59.4
| 1441 | Gill and Siddique | 2018 | 10MK10RHA | 432 |  |  |  | 48 | 90 |  | RHA | [7 empty] | 670 | 810 | 250.8 |  | 11.4 | 258.21 | 0.44 | 0.453 | 0.8507463 | 0.7037037 | 670 |  | 2.75 | 10 |  |  |  | 2.6 | 0.56 | [9 empty] | 810 |  | 2.56 | 4.75 | River sand |  |  | 2.65 | 0.9 | [9 empty] | 3.2 |  |  |  | 2.65 | [10 empty] | 730 | EFNARC | [5 empty] | 8 |  |  |  | 10 | EFNARC | [5 empty] | 0.8 |  | EFNARC |  |  |  | 150 |  |  | 34.7 |  |  | 52.4 | 64.86 | 71.45
| 1442 | Gill and Siddique | 2018 | 10MK20RHA | 432 |  |  |  | 48 | 180 |  | RHA | [7 empty] | 670 | 720 | 290.4 |  | 13.2 | 298.98 | 0.44 | 0.453 | 0.9850746 | 0.9166667 | 670 |  | 2.75 | 10 |  |  |  | 2.6 | 0.56 | [9 empty] | 720 |  | 2.56 | 4.75 | River sand |  |  | 2.65 | 0.9 | [9 empty] | 3.2 |  |  |  | 2.65 | [10 empty] | 705 | EFNARC | [5 empty] | 10 |  |  |  | 15 | EFNARC | [5 empty] | 0.8 |  | EFNARC |  |  |  | 150 |  |  | 28.23 |  |  | 47.6 | 56.56 | 63.5
| 1443 | Gill and Siddique | 2018 | 10MK30RHA | 432 |  |  |  | 48 | 270 |  | RHA | [7 empty] | 670 | 630 | 330 |  | 15 | 339.75 | 0.44 | 0.453 | 1.119403 | 1.190476 | 670 |  | 2.75 | 10 |  |  |  | 2.6 | 0.56 | [9 empty] | 630 |  | 2.56 | 4.75 | River sand |  |  | 2.65 | 0.9 | [9 empty] | 3.2 |  |  |  | 2.65 | [10 empty] | 680 | EFNARC | [5 empty] | 10 |  |  |  | 19 | EFNARC | [5 empty] | 0.8 |  | EFNARC |  |  |  | 150 |  |  | 24.33 |  |  | 46.63 | 55.53 | 61.65
| 1444 | Gill and Siddique | 2018 | 15MK10RHA | 408 |  |  |  | 72 | 90 |  | RHA | [7 empty] | 670 | 810 | 250.8 |  | 11.4 | 258.21 | 0.44 | 0.453 | 0.8507463 | 0.7037037 | 670 |  | 2.75 | 10 |  |  |  | 2.6 | 0.56 | [9 empty] | 810 |  | 2.56 | 4.75 | River sand |  |  | 2.65 | 0.9 | [9 empty] | 3.2 |  |  |  | 2.65 | [10 empty] | 695 | EFNARC | [5 empty] | 10 |  |  |  | 12 | EFNARC | [5 empty] | 0.8 |  | EFNARC |  |  |  | 150 |  |  | 38.1 |  |  | 52.03 | 62.3 | 69.05
| 1445 | Gill and Siddique | 2018 | 15MK20RHA | 408 |  |  |  | 72 | 180 |  | RHA | [7 empty] | 670 | 720 | 290.4 |  | 13.2 | 298.98 | 0.44 | 0.453 | 0.9850746 | 0.9166667 | 670 |  | 2.75 | 10 |  |  |  | 2.6 | 0.56 | [9 empty] | 720 |  | 2.56 | 4.75 | River sand |  |  | 2.65 | 0.9 | [9 empty] | 3.2 |  |  |  | 2.65 | [10 empty] | 680 | EFNARC | [5 empty] | 11 |  |  |  | 17 | EFNARC | [5 empty] | 0.8 |  | EFNARC |  |  |  | 150 |  |  | 34.1 |  |  | 49.5 | 57.36 | 64.45
| 1446 | Gill and Siddique | 2018 | 15MK30RHA | 408 |  |  |  | 72 | 270 |  | RHA | [7 empty] | 670 | 630 | 330 |  | 15 | 339.75 | 0.44 | 0.453 | 1.119403 | 1.190476 | 670 |  | 2.75 | 10 |  |  |  | 2.6 | 0.56 | [9 empty] | 630 |  | 2.56 | 4.75 | River sand |  |  | 2.65 | 0.9 | [9 empty] | 3.2 |  |  |  | 2.65 | [10 empty] | 670 | EFNARC | [5 empty] | 12 |  |  |  | 22 | EFNARC | [5 empty] | 0.8 |  | EFNARC |  |  |  | 150 |  |  | 32.13 |  |  | 46.63 | 52.6 | 59.95
96 | 1447 | Habibi and Ghomashi | 2018 | Mix 1 | 315.1 | [8 empty] | 343.7 |  |  | LP |  |  | 515.9 | 859.7 | 223.4 |  | 2.2 | 224.83 | 0.7089813 | 0.7135195 | 0.6107773 | 0.3665232 | 515.9 |  | 2.84 | 19 | [14 empty] | 859.7 |  | 2.75 | 4 | River sand | [13 empty] | 3.13 | [14 empty] | 540 | EFNARC | [32 empty] | 100 | 200 | [5 empty] | 13.6
| 1448 | Habibi and Ghomashi | 2018 | Mix 2 | 363 | [8 empty] | 333.5 |  |  | LP |  |  | 500.9 | 834.5 | 247.2 |  | 1.8 | 248.37 | 0.6809917 | 0.6842149 | 0.7246955 | 0.434991 | 500.9 |  | 2.84 | 19 | [14 empty] | 834.5 |  | 2.75 | 4 | River sand | [13 empty] | 3.13 | [14 empty] | 680 | EFNARC | [32 empty] | 100 | 200 | [5 empty] | 17.7
| 1449 | Habibi and Ghomashi | 2018 | Mix 3 | 369.9 | [8 empty] | 339.9 |  |  | LP |  |  | 510.5 | 851 | 249.7 |  | 2.6 | 251.39 | 0.6750473 | 0.6796161 | 0.7245837 | 0.4346651 | 510.5 |  | 2.84 | 19 | [14 empty] | 851 |  | 2.75 | 4 | River sand | [13 empty] | 3.13 | [14 empty] | 690 | EFNARC | [32 empty] | 100 | 200 | [5 empty] | 15.9
| 1450 | Habibi and Ghomashi | 2018 | Mix 4 | 377 | [8 empty] | 339.3 |  |  | LP |  |  | 508.9 | 848.2 | 220.5 |  | 1.9 | 221.735 | 0.5848806 | 0.5881565 | 0.7408135 | 0.4444706 | 508.9 |  | 2.84 | 19 | [14 empty] | 848.2 |  | 2.75 | 4 | River sand | [13 empty] | 3.13 | [14 empty] | 700 | EFNARC | [32 empty] | 100 | 200 | [5 empty] | 17.9
| 1451 | Habibi and Ghomashi | 2018 | Mix 5 | 360 | [8 empty] | 350.4 |  |  | LP |  |  | 525.6 | 876 | 198 |  | 2.5 | 199.625 | 0.55 | 0.5545139 | 0.6849315 | 0.4109589 | 525.6 |  | 2.84 | 19 | [14 empty] | 876 |  | 2.75 | 4 | River sand | [13 empty] | 3.13 | [14 empty] | 650 | EFNARC | [32 empty] | 100 | 200 | [5 empty] | 24.5
| 1452 | Habibi and Ghomashi | 2018 | Mix 6 | 365 | [8 empty] | 348.9 |  |  | LP |  |  | 523.3 | 872.1 | 200.8 |  | 2.6 | 202.49 | 0.550137 | 0.5547671 | 0.6974967 | 0.41853 | 523.3 |  | 2.84 | 19 | [14 empty] | 872.1 |  | 2.75 | 4 | River sand | [13 empty] | 3.13 | [14 empty] | 640 | EFNARC | [32 empty] | 100 | 200 | [5 empty] | 25
| 1453 | Habibi and Ghomashi | 2018 | Mix 7 | 370 | [8 empty] | 347.3 |  |  | LP |  |  | 521 | 868.3 | 203.5 |  | 1.9 | 204.735 | 0.55 | 0.5533378 | 0.7101727 | 0.42612 | 521 |  | 2.84 | 19 | [14 empty] | 868.3 |  | 2.75 | 4 | River sand | [13 empty] | 3.13 | [14 empty] | 640 | EFNARC | [32 empty] | 100 | 200 | [5 empty] | 24.5
| 1454 | Habibi and Ghomashi | 2018 | Mix 8 | 375 | [8 empty] | 345 |  |  | LP |  |  | 517.5 | 862.5 | 210 |  | 1.9 | 211.235 | 0.56 | 0.5632933 | 0.7246377 | 0.4347826 | 517.5 |  | 2.84 | 19 | [14 empty] | 862.5 |  | 2.75 | 4 | River sand | [13 empty] | 3.13 | [14 empty] | 640 | EFNARC | [32 empty] | 100 | 200 | [5 empty] | 24
| 1455 | Habibi and Ghomashi | 2018 | Mix 9 | 380 | [8 empty] | 343.4 |  |  | LP |  |  | 515.2 | 858.6 | 212.8 |  | 1.9 | 214.035 | 0.56 | 0.56325 | 0.7375776 | 0.4425809 | 515.2 |  | 2.84 | 19 | [14 empty] | 858.6 |  | 2.75 | 4 | River sand | [13 empty] | 3.13 | [14 empty] | 630 | EFNARC | [32 empty] | 100 | 200 | [5 empty] | 23.7
| 1456 | Habibi and Ghomashi | 2018 | Mix 10 | 385 | [8 empty] | 341.9 |  |  | LP |  |  | 512.8 | 854.7 | 215.6 |  | 2.7 | 217.355 | 0.56 | 0.5645584 | 0.75078 | 0.4504505 | 512.8 |  | 2.84 | 19 | [14 empty] | 854.7 |  | 2.75 | 4 | River sand | [13 empty] | 3.13 | [14 empty] | 640 | EFNARC | [32 empty] | 100 | 200 | [5 empty] | 24.9
| 1457 | Habibi and Ghomashi | 2018 | Mix 11 | 390 | [8 empty] | 340.3 |  |  | LP |  |  | 510.5 | 850.8 | 218.4 |  | 2 | 219.7 | 0.56 | 0.5633333 | 0.7639569 | 0.4583921 | 510.5 |  | 2.84 | 19 | [14 empty] | 850.8 |  | 2.75 | 4 | River sand | [13 empty] | 3.13 | [14 empty] | 650 | EFNARC | [32 empty] | 100 | 200 | [5 empty] | 24.4
| 1458 | Habibi and Ghomashi | 2018 | Mix 12 | 405 | [8 empty] | 335.8 |  |  | LP |  |  | 503.8 | 839.6 | 226.8 |  | 2 | 228.1 | 0.56 | 0.5632099 | 0.8038904 | 0.4823726 | 503.8 |  | 2.84 | 19 | [14 empty] | 839.6 |  | 2.75 | 4 | River sand | [13 empty] | 3.13 | [14 empty] | 650 | EFNARC | [32 empty] | 100 | 200 | [5 empty] | 24.5
| 1459 | Habibi and Ghomashi | 2018 | Mix 13 | 410 | [8 empty] | 332.6 |  |  | LP |  |  | 499 | 831.6 | 237.8 |  | 2.1 | 239.165 | 0.58 | 0.5833293 | 0.8216433 | 0.4930255 | 499 |  | 2.84 | 19 | [14 empty] | 831.6 |  | 2.75 | 4 | River sand | [13 empty] | 3.13 | [14 empty] | 650 | EFNARC | [32 empty] | 100 | 200 | [5 empty] | 25.5
| 1460 | Habibi and Ghomashi | 2018 | Mix 14 | 415 | [8 empty] | 325.7 |  |  | LP |  |  | 488.6 | 814.3 | 232.4 |  | 2.1 | 233.765 | 0.56 | 0.5632892 | 0.8493655 | 0.5096402 | 488.6 |  | 2.84 | 19 | [14 empty] | 814.3 |  | 2.75 | 4 | River sand | [13 empty] | 3.13 | [14 empty] | 630 | EFNARC | [32 empty] | 100 | 200 | [5 empty] | 25
| 1461 | Habibi and Ghomashi | 2018 | Mix 15 | 420.7 | [8 empty] | 330.9 |  |  | LP |  |  | 496.4 | 827.4 | 235.6 |  | 2.9 | 237.485 | 0.560019 | 0.5644996 | 0.847502 | 0.5084602 | 496.4 |  | 2.84 | 19 | [14 empty] | 827.4 |  | 2.75 | 4 | River sand | [13 empty] | 3.13 | [14 empty] | 670 | EFNARC | [32 empty] | 100 | 200 | [5 empty] | 21.7
| 1462 | Habibi and Ghomashi | 2018 | Mix 16 | 420 | [8 empty] | 330.9 |  |  | LP |  |  | 496.4 | 827.4 | 197.4 |  | 2.9 | 199.285 | 0.47 | 0.4744881 | 0.8460919 | 0.5076142 | 496.4 |  | 2.84 | 19 | [14 empty] | 827.4 |  | 2.75 | 4 | River sand | [13 empty] | 3.13 | [14 empty] | 520 | EFNARC | [32 empty] | 100 | 200 | [5 empty] | 30
| 1463 | Habibi and Ghomashi | 2018 | Mix 17 | 426.7 | [8 empty] | 335.7 |  |  | LP |  |  | 490.7 | 817.9 | 239 |  | 3 | 240.95 | 0.5601125 | 0.5646824 | 0.8695741 | 0.5217019 | 490.7 |  | 2.84 | 19 | [14 empty] | 817.9 |  | 2.75 | 4 | River sand | [13 empty] | 3.13 | [14 empty] | 710 | EFNARC | [32 empty] | 100 | 200 | [5 empty] | 23.2
| 1464 | Habibi and Ghomashi | 2018 | Mix 18 | 426.7 | [8 empty] | 335.7 |  |  | LP |  |  | 490.7 | 817.9 | 200.6 |  | 3 | 202.55 | 0.4701195 | 0.4746895 | 0.8695741 | 0.5217019 | 490.7 |  | 2.84 | 19 | [14 empty] | 817.9 |  | 2.75 | 4 | River sand | [13 empty] | 3.13 | [14 empty] | 540 | EFNARC | [32 empty] | 100 | 200 | [5 empty] | 29.9
| 1465 | Habibi and Ghomashi | 2018 | Mix 19 | 428.7 | [8 empty] | 337.3 |  |  | LP |  |  | 505.9 | 843.1 | 240.1 |  | 2.1 | 241.465 | 0.5600653 | 0.5632494 | 0.8474007 | 0.5084806 | 505.9 |  | 2.84 | 19 | [14 empty] | 843.1 |  | 2.75 | 4 | River sand | [13 empty] | 3.13 | [14 empty] | 640 | EFNARC | [32 empty] | 100 | 200 | [5 empty] | 22.8
| 1466 | Habibi and Ghomashi | 2018 | Mix 20 | 428.7 | [8 empty] | 337.3 |  |  | LP |  |  | 505 | 843.1 | 201.5 |  | 2.1 | 202.865 | 0.4700257 | 0.4732097 | 0.8489109 | 0.5084806 | 505 |  | 2.84 | 19 | [14 empty] | 843.1 |  | 2.75 | 4 | River sand | [13 empty] | 3.13 | [14 empty] | 550 | EFNARC | [32 empty] | 100 | 200 | [5 empty] | 30.3
| 1467 | Habibi and Ghomashi | 2018 | Mix 21 | 315.7 | [8 empty] | 430.2 |  |  | LP |  |  | 516.8 | 777.9 | 262 |  | 1.6 | 263.04 | 0.8299018 | 0.8331961 | 0.6108746 | 0.4058362 | 516.8 |  | 2.84 | 19 | [14 empty] | 777.9 |  | 2.75 | 4 | River sand | [13 empty] | 3.13 | [14 empty] | 550 | EFNARC | [32 empty] | 100 | 200 | [5 empty] | 11.5
| 1468 | Habibi and Ghomashi | 2018 | Mix 22 | 364.3 | [8 empty] | 418.9 |  |  | LP |  |  | 502.7 | 751.3 | 244.1 |  | 1.8 | 245.27 | 0.6700522 | 0.6732638 | 0.7246867 | 0.4848929 | 502.7 |  | 2.84 | 19 | [14 empty] | 751.3 |  | 2.75 | 4 | River sand | [13 empty] | 3.13 | [14 empty] | 680 | EFNARC | [32 empty] | 100 | 200 | [5 empty] | 22.8
| 1469 | Habibi and Ghomashi | 2018 | Mix 23 | 415 | [8 empty] | 408.1 |  |  | LP |  |  | 489.7 | 760.8 | 207.5 |  | 2.9 | 209.385 | 0.5 | 0.5045422 | 0.8474576 | 0.5454784 | 489.7 |  | 2.84 | 19 | [14 empty] | 760.8 |  | 2.75 | 4 | River sand | [13 empty] | 3.13 | [14 empty] | 650 | EFNARC | [32 empty] | 100 | 200 | [5 empty] | 18.1
| 1470 | Habibi and Ghomashi | 2018 | Mix 24 | 415 | [8 empty] | 414.8 |  |  | LP |  |  | 497.8 | 746.7 | 215.8 |  | 2.1 | 217.165 | 0.52 | 0.5232892 | 0.8336681 | 0.5557788 | 497.8 |  | 2.84 | 19 | [14 empty] | 746.7 |  | 2.75 | 4 | River sand | [13 empty] | 3.13 | [14 empty] | 650 | EFNARC | [32 empty] | 100 | 200 | [5 empty] | 23.5
| 1471 | Habibi and Ghomashi | 2018 | Mix 25 | 410 | [8 empty] | 419.2 |  |  | LP |  |  | 503 | 754.6 | 213.2 |  | 2.9 | 215.085 | 0.52 | 0.5245976 | 0.8151093 | 0.5433342 | 503 |  | 2.84 | 19 | [14 empty] | 754.6 |  | 2.75 | 4 | River sand | [13 empty] | 3.13 | [14 empty] | 650 | EFNARC | [32 empty] | 100 | 200 | [5 empty] | 24
| 1472 | Habibi and Ghomashi | 2018 | Mix 26 | 420 | [8 empty] | 415.4 |  |  | LP |  |  | 498.5 | 747.7 | 218.4 |  | 2.9 | 220.285 | 0.52 | 0.5244881 | 0.8425276 | 0.5617226 | 498.5 |  | 2.84 | 19 | [14 empty] | 747.7 |  | 2.75 | 4 | River sand | [13 empty] | 3.13 | [14 empty] | 670 | EFNARC | [32 empty] | 100 | 200 | [5 empty] | 24.4
| 1473 | Habibi and Ghomashi | 2018 | Mix 27 | 425 | [8 empty] | 412.4 |  |  | LP |  |  | 494.9 | 742.4 | 225.3 |  | 2.1 | 226.665 | 0.5301176 | 0.5333294 | 0.8587593 | 0.5724677 | 494.9 |  | 2.84 | 19 | [14 empty] | 742.4 |  | 2.75 | 4 | River sand | [13 empty] | 3.13 | [14 empty] | 650 | EFNARC | [32 empty] | 100 | 200 | [5 empty] | 24.2
| 1474 | Habibi and Ghomashi | 2018 | Mix 28 | 405 | [8 empty] | 418.1 |  |  | LP |  |  | 501.7 | 752.5 | 222.8 |  | 2.8 | 224.62 | 0.5501235 | 0.5546173 | 0.8072553 | 0.538206 | 501.7 |  | 2.84 | 19 | [14 empty] | 752.5 |  | 2.75 | 4 | River sand | [13 empty] | 3.13 | [14 empty] | 680 | EFNARC | [32 empty] | 100 | 200 | [5 empty] | 23.9
| 1475 | Habibi and Ghomashi | 2018 | Mix 29 | 395 | [8 empty] | 420 |  |  | LP |  |  | 504 | 755.9 | 225.2 |  | 2 | 226.5 | 0.5701266 | 0.5734177 | 0.7837302 | 0.5225559 | 504 |  | 2.84 | 19 | [14 empty] | 755.9 |  | 2.75 | 4 | River sand | [13 empty] | 3.13 | [14 empty] | 680 | EFNARC | [32 empty] | 100 | 200 | [5 empty] | 22
| 1476 | Habibi and Ghomashi | 2018 | Mix 30 | 395 | [8 empty] | 420 |  |  | LP |  |  | 504 | 755.9 | 225.2 |  | 2.8 | 227.02 | 0.5701266 | 0.5747342 | 0.7837302 | 0.5225559 | 504 |  | 2.84 | 19 | [14 empty] | 755.9 |  | 2.75 | 4 | River sand | [13 empty] | 3.13 | [14 empty] | 740 | EFNARC | [32 empty] | 100 | 200 | [5 empty] | 24.5
| 1477 | Habibi and Ghomashi | 2018 | Mix 31 | 370 | [8 empty] | 429.8 |  |  | LP |  |  | 515.7 | 773.6 | 210.9 |  | 1.9 | 212.135 | 0.57 | 0.5733378 | 0.7174714 | 0.4782834 | 515.7 |  | 2.84 | 19 | [14 empty] | 773.6 |  | 2.75 | 4 | River sand | [13 empty] | 3.13 | [14 empty] | 630 | EFNARC | [32 empty] | 100 | 200 | [5 empty] | 27.2
| 1478 | Habibi and Ghomashi | 2018 | Mix 32 | 327.5 | [8 empty] | 536.1 |  |  | LP |  |  | 536.1 | 701.8 | 196.5 |  | 1.6 | 197.54 | 0.6 | 0.6031756 | 0.6108935 | 0.4666572 | 536.1 |  | 2.84 | 19 | [14 empty] | 701.8 |  | 2.75 | 4 | River sand | [13 empty] | 3.13 | [14 empty] | 550 | EFNARC | [32 empty] | 100 | 200 | [5 empty] | 22.5
| 1479 | Habibi and Ghomashi | 2018 | Mix 33 | 376.9 | [8 empty] | 520.1 |  |  | LP |  |  | 520.1 | 692.5 | 214.8 |  | 2.6 | 216.49 | 0.5699124 | 0.5743964 | 0.7246683 | 0.5442599 | 520.1 |  | 2.84 | 19 | [14 empty] | 692.5 |  | 2.75 | 4 | River sand | [13 empty] | 3.13 | [14 empty] | 740 | EFNARC | [32 empty] | 100 | 200 | [5 empty] | 22.4
| 1480 | Habibi and Ghomashi | 2018 | Mix 34 | 376.9 | [8 empty] | 520.1 |  |  | LP |  |  | 520.1 | 692.5 | 177.1 |  | 2.6 | 178.79 | 0.4698859 | 0.4743699 | 0.7246683 | 0.5442599 | 520.1 |  | 2.84 | 19 | [14 empty] | 692.5 |  | 2.75 | 4 | River sand | [13 empty] | 3.13 | [14 empty] | 480 | EFNARC | [32 empty] | 100 | 200 | [5 empty] | 29
| 1481 | Habibi and Ghomashi | 2018 | Mix 35 | 418.5 | [8 empty] | 493.8 |  |  | LP |  |  | 493.8 | 655.6 | 221.8 |  | 2.1 | 223.165 | 0.5299881 | 0.5332497 | 0.8475091 | 0.6383466 | 493.8 |  | 2.84 | 19 | [14 empty] | 655.6 |  | 2.75 | 4 | River sand | [13 empty] | 3.13 | [14 empty] | 600 | EFNARC | [32 empty] | 100 | 200 | [5 empty] | 21.3
| 1482 | Habibi and Ghomashi | 2018 | Mix 36 | 410 | [8 empty] | 502.4 |  |  | LP |  |  | 502.4 | 669.9 | 217.3 |  | 2.1 | 218.665 | 0.53 | 0.5333293 | 0.8160828 | 0.6120316 | 502.4 |  | 2.84 | 19 | [14 empty] | 669.9 |  | 2.75 | 4 | River sand | [13 empty] | 3.13 | [14 empty] | 600 | EFNARC | [32 empty] | 100 | 200 | [5 empty] | 24.8
| 1483 | Habibi and Ghomashi | 2018 | Mix 37 | 405 | [8 empty] | 494.2 |  |  | LP |  |  | 494.2 | 658.9 | 222.8 |  | 2.8 | 224.62 | 0.5501235 | 0.5546173 | 0.8195063 | 0.6146608 | 494.2 |  | 2.84 | 19 | [14 empty] | 658.9 |  | 2.75 | 4 | River sand | [13 empty] | 3.13 | [14 empty] | 600 | EFNARC | [32 empty] | 100 | 200 | [5 empty] | 24
| 1484 | Habibi and Ghomashi | 2018 | Mix 38 | 410 | [8 empty] | 497.5 |  |  | LP |  |  | 497.5 | 663.3 | 233.7 |  | 2.9 | 235.585 | 0.57 | 0.5745976 | 0.8241206 | 0.6181215 | 497.5 |  | 2.84 | 19 | [14 empty] | 663.3 |  | 2.75 | 4 | River sand | [13 empty] | 3.13 | [14 empty] | 580 | EFNARC | [32 empty] | 100 | 200 | [5 empty] | 23
| 1485 | Habibi and Ghomashi | 2018 | Mix 39 | 390 | [8 empty] | 506.9 |  |  | LP |  |  | 506.9 | 675.9 | 222.3 |  | 2.7 | 224.055 | 0.57 | 0.5745 | 0.7693825 | 0.5770084 | 506.9 |  | 2.84 | 19 | [14 empty] | 675.9 |  | 2.75 | 4 | River sand | [13 empty] | 3.13 | [14 empty] | 730 | EFNARC | [32 empty] | 100 | 200 | [5 empty] | 26
| 1486 | Habibi and Ghomashi | 2018 | Mix 40 | 380 | [8 empty] | 509.3 |  |  | LP |  |  | 509.3 | 679.1 | 224.2 |  | 1.9 | 225.435 | 0.59 | 0.59325 | 0.7461221 | 0.5595641 | 509.3 |  | 2.84 | 19 | [14 empty] | 679.1 |  | 2.75 | 4 | River sand | [13 empty] | 3.13 | [14 empty] | 700 | EFNARC | [32 empty] | 100 | 200 | [5 empty] | 25.5
| 1487 | Habibi and Ghomashi | 2018 | Mix 41 | 436 | [8 empty] | 335 |  |  | LP |  |  | 502 | 837 | 218 |  | 2.2 | 219.43 | 0.5 | 0.5032798 | 0.8685259 | 0.520908 | 502 |  | 2.84 | 19 | [14 empty] | 837 |  | 2.75 | 4 | River sand | [13 empty] | 3.13 | [14 empty] | 480 | EFNARC | [32 empty] | 100 | 200 | [5 empty] | 27.5
| 1488 | Habibi and Ghomashi | 2018 | Mix 42 | 450 | [8 empty] | 354 |  |  | LP |  |  | 531 | 885 | 211.5 |  | 4.1 | 214.165 | 0.47 | 0.4759222 | 0.8474576 | 0.5084746 | 531 |  | 2.84 | 19 | [14 empty] | 885 |  | 2.75 | 4 | River sand | [13 empty] | 3.13 | [14 empty] | 550 | EFNARC | [16 empty] | 0.7 | [15 empty] | 100 | 200 | [5 empty] | 29
| 1489 | Habibi and Ghomashi | 2018 | OMD1 | 386 | [8 empty] | 536.1 |  |  | LP |  |  | 536.1 | 655.6 | 262 |  | 1.6 | 263.04 | 0.6787565 | 0.6814508 | 0.7200149 | 0.5887736 | 536.1 |  | 2.84 | 19 | [14 empty] | 655.6 |  | 2.75 | 4 | River sand | [13 empty] | 3.13 | [14 empty] | 650 | EFNARC |  |  |  |  | EFNARC |  |  |  | 200 |  | EFNARC | [5 empty] | 0.7 | [15 empty] | 100 | 200 | [5 empty] | 29.9
| 1490 | Habibi and Ghomashi | 2018 | OMD2 | 387.5 | [8 empty] | 534.6 |  |  | LP |  |  | 536.1 | 655.6 | 262 |  | 1.6 | 263.04 | 0.676129 | 0.6788129 | 0.7228129 | 0.5910616 | 536.1 |  | 2.84 | 19 | [14 empty] | 655.6 |  | 2.75 | 4 | River sand | [13 empty] | 3.13 | [14 empty] | 600 | EFNARC |  |  |  |  | EFNARC |  |  |  | 380 |  | EFNARC | [5 empty] | 0.8 | [15 empty] | 100 | 200 | [5 empty] | 30.3
| 1491 | Habibi and Ghomashi | 2018 | OMD3 | 409.7 | [8 empty] | 511.2 |  |  | LP |  |  | 536.1 | 655.6 | 262 |  | 1.6 | 263.04 | 0.6394923 | 0.6420308 | 0.7642231 | 0.6249237 | 536.1 |  | 2.84 | 19 | [14 empty] | 655.6 |  | 2.75 | 4 | River sand | [13 empty] | 3.13 | [14 empty] | 640 | EFNARC |  |  |  |  | EFNARC |  |  |  | 180 |  | EFNARC | [5 empty] | 0.8 | [15 empty] | 100 | 200 | [5 empty] | 31.3
| 1492 | Habibi and Ghomashi | 2018 | OMD4 | 428.6 | [8 empty] | 491.2 |  |  | LP |  |  | 536.1 | 655.6 | 262 |  | 1.6 | 263.04 | 0.6112926 | 0.6137191 | 0.7994777 | 0.6537523 | 536.1 |  | 2.84 | 19 | [14 empty] | 655.6 |  | 2.75 | 4 | River sand | [13 empty] | 3.13 | [14 empty] | 520 | EFNARC |  |  |  |  | EFNARC |  |  |  | 200 |  | EFNARC | [5 empty] | 0.9 | [15 empty] | 100 | 200 | [5 empty] | 31.4
| 1493 | Habibi and Ghomashi | 2018 | OMD5 | 450 | [8 empty] | 482.5 |  |  | LP |  |  | 536.1 | 655.6 | 257.8 |  | 1.6 | 258.84 | 0.5728889 | 0.5752 | 0.8393956 | 0.6863941 | 536.1 |  | 2.84 | 19 | [14 empty] | 655.6 |  | 2.75 | 4 | River sand | [13 empty] | 3.13 | [14 empty] | 490 | EFNARC |  |  |  |  | EFNARC |  |  |  | 250 |  | EFNARC | [21 empty] | 100 | 200 | [5 empty] | 35.3
97 | 1494 | Kannan | 2018 | TM1 | 380 | [14 empty] | 720 | 720 | 171 |  | 7.6 | 175.94 | 0.45 | 0.463 | 0.5277778 | 0.5277778 | 720 | 1.74 | 2.78 | 12.5 |  |  |  | 6.362 | 0.4 | [9 empty] | 720 | 1.852 | 2.65 | 4.75 | River sand |  |  | 3.231 | 1 | [9 empty] | 3.13 |  |  |  | 2.59 | 2.02 | [9 empty] | 640 | EFNARC | [5 empty] | 10.8 | [12 empty] | EFNARC |  |  |  | 100 | [5 empty] | 31.25
| 1495 | Kannan | 2018 | TM2 | 380 | [14 empty] | 720 | 720 | 171 |  | 9.5 | 177.175 | 0.45 | 0.46625 | 0.5277778 | 0.5277778 | 720 | 1.74 | 2.78 | 12.5 |  |  |  | 6.362 | 0.4 | [9 empty] | 720 | 1.852 | 2.65 | 4.75 | River sand |  |  | 3.231 | 1 | [9 empty] | 3.13 |  |  |  | 2.59 | 2.02 | [9 empty] | 670 | EFNARC | [5 empty] | 9.4 | [10 empty] | 0.75 |  | EFNARC |  |  |  | 100 | [5 empty] | 33.65
| 1496 | Kannan | 2018 | TM3 | 380 | [14 empty] | 685 | 755 | 171 |  | 7.6 | 175.94 | 0.45 | 0.463 | 0.5547445 | 0.5033113 | 685 | 1.74 | 2.78 | 12.5 |  |  |  | 6.362 | 0.4 | [9 empty] | 755 | 1.852 | 2.65 | 4.75 | River sand |  |  | 3.231 | 1 | [9 empty] | 3.13 |  |  |  | 2.59 | 2.02 | [9 empty] | 710 | EFNARC | [5 empty] | 7.6 | [10 empty] | 0.79 |  | EFNARC |  |  |  | 100 | [5 empty] | 34.8
| 1497 | Kannan | 2018 | TM4 | 380 | [14 empty] | 685 | 755 | 171 |  | 9.5 | 177.175 | 0.45 | 0.46625 | 0.5547445 | 0.5033113 | 685 | 1.74 | 2.78 | 12.5 |  |  |  | 6.362 | 0.4 | [9 empty] | 755 | 1.852 | 2.65 | 4.75 | River sand |  |  | 3.231 | 1 | [9 empty] | 3.13 |  |  |  | 2.59 | 2.02 | [9 empty] | 775 | EFNARC | [5 empty] | 6.4 | [10 empty] | 0.82 |  | EFNARC |  |  |  | 100 | [5 empty] | 34.99
| 1498 | Kannan | 2018 | TM5 | 380 | [14 empty] | 720 | 720 | 190 |  | 7.6 | 194.94 | 0.5 | 0.513 | 0.5277778 | 0.5277778 | 720 | 1.74 | 2.78 | 12.5 |  |  |  | 6.362 | 0.4 | [9 empty] | 720 | 1.852 | 2.65 | 4.75 | River sand |  |  | 3.231 | 1 | [9 empty] | 3.13 |  |  |  | 2.59 | 2.02 | [9 empty] | 810 | EFNARC | [5 empty] | 5.6 | [10 empty] | 0.84 |  | EFNARC |  |  |  | 100 | [5 empty] | 36.2
| 1499 | Kannan | 2018 | TM6 | 380 | [14 empty] | 720 | 720 | 190 |  | 9.5 | 196.175 | 0.5 | 0.51625 | 0.5277778 | 0.5277778 | 720 | 1.74 | 2.78 | 12.5 |  |  |  | 6.362 | 0.4 | [9 empty] | 720 | 1.852 | 2.65 | 4.75 | River sand |  |  | 3.231 | 1 | [9 empty] | 3.13 |  |  |  | 2.59 | 2.02 | [9 empty] | 825 | EFNARC | [5 empty] | 4.8 | [10 empty] | 0.89 |  | EFNARC |  |  |  | 100 | [5 empty] | 38
| 1500 | Kannan | 2018 | TM7 | 380 | [14 empty] | 685 | 755 | 190 |  | 7.6 | 194.94 | 0.5 | 0.513 | 0.5547445 | 0.5033113 | 685 | 1.74 | 2.78 | 12.5 |  |  |  | 6.362 | 0.4 | [9 empty] | 755 | 1.852 | 2.65 | 4.75 | River sand |  |  | 3.231 | 1 | [9 empty] | 3.13 |  |  |  | 2.59 | 2.02 | [9 empty] | 840 | EFNARC | [5 empty] | 2.2 | [10 empty] | 0.96 |  | EFNARC |  |  |  | 100 | [5 empty] | 39.45
| 1501 | Kannan | 2018 | TM8 | 380 | [14 empty] | 685 | 755 | 190 |  | 9.5 | 196.175 | 0.5 | 0.51625 | 0.5547445 | 0.5033113 | 685 | 1.74 | 2.78 | 12.5 |  |  |  | 6.362 | 0.4 | [9 empty] | 755 | 1.852 | 2.65 | 4.75 | River sand |  |  | 3.231 | 1 | [9 empty] | 3.13 |  |  |  | 2.59 | 2.02 | [9 empty] | 870 | EFNARC | [5 empty] | 2 | [10 empty] | 1 |  | EFNARC |  |  |  | 100 | [5 empty] | 37.65
| 1502 | Kannan | 2018 | CS | 380 | [6 empty] | RHA | [7 empty] | 685 | 755 | 190 |  | 7.6 | 194.94 | 0.5 | 0.513 | 0.5547445 | 0.5033113 | 685 | 1.74 | 2.78 | 12.5 |  |  |  | 6.362 | 0.4 | [9 empty] | 755 | 1.852 | 2.65 | 4.75 | River sand |  |  | 3.231 | 1 | [9 empty] | 3.13 |  |  |  | 2.59 | 2.02 | [9 empty] | 840.34 | EFNARC | [5 empty] | 2.11554 | [10 empty] | 0.95938 |  | EFNARC |  |  |  | 100 | [5 empty] | 33.7189 |  | 34.9936
| 1503 | Kannan | 2018 | CS-R1 | 361 |  |  |  |  | 19 |  | RHA | [7 empty] | 685 | 755 | 190 |  | 7.6 | 194.94 | 0.5 | 0.513 | 0.5547445 | 0.5033113 | 685 | 1.74 | 2.78 | 12.5 |  |  |  | 6.362 | 0.4 | [9 empty] | 755 | 1.852 | 2.65 | 4.75 | River sand |  |  | 3.231 | 1 | [9 empty] | 3.13 |  |  |  | 2.59 | 2.02 | [9 empty] | 821.026 | EFNARC | [5 empty] | 2.61589 | [10 empty] | 0.939122 |  | EFNARC |  |  |  | 100 | [5 empty] | 34.4101 |  | 36.9164
| 1504 | Kannan | 2018 | CS-R2 | 342 |  |  |  |  | 38 |  | RHA | [7 empty] | 685 | 755 | 190 |  | 7.6 | 194.94 | 0.5 | 0.513 | 0.5547445 | 0.5033113 | 685 | 1.74 | 2.78 | 12.5 |  |  |  | 6.362 | 0.4 | [9 empty] | 755 | 1.852 | 2.65 | 4.75 | River sand |  |  | 3.231 | 1 | [9 empty] | 3.13 |  |  |  | 2.59 | 2.02 | [9 empty] | 809.169 | EFNARC | [5 empty] | 3.02555 | [10 empty] | 0.908722 |  | EFNARC |  |  |  | 100 | [5 empty] | 36.7506 |  | 39.366
| 1505 | Kannan | 2018 | CS-R3 | 323 |  |  |  |  | 57 |  | RHA | [7 empty] | 685 | 755 | 190 |  | 7.6 | 194.94 | 0.5 | 0.513 | 0.5547445 | 0.5033113 | 685 | 1.74 | 2.78 | 12.5 |  |  |  | 6.362 | 0.4 | [9 empty] | 755 | 1.852 | 2.65 | 4.75 | River sand |  |  | 3.231 | 1 | [9 empty] | 3.13 |  |  |  | 2.59 | 2.02 | [9 empty] | 785.37 | EFNARC | [5 empty] | 4.01962 | [10 empty] | 0.849492 |  | EFNARC |  |  |  | 100 | [5 empty] | 38.8484 |  | 41.7276
| 1506 | Kannan | 2018 | CS-R4 | 304 |  |  |  |  | 76 |  | RHA | [7 empty] | 685 | 755 | 190 |  | 7.6 | 194.94 | 0.5 | 0.513 | 0.5547445 | 0.5033113 | 685 | 1.74 | 2.78 | 12.5 |  |  |  | 6.362 | 0.4 | [9 empty] | 755 | 1.852 | 2.65 | 4.75 | River sand |  |  | 3.231 | 1 | [9 empty] | 3.13 |  |  |  | 2.59 | 2.02 | [9 empty] | 739.19 | EFNARC | [5 empty] | 5.95844 | [10 empty] | 0.80721 |  | EFNARC |  |  |  | 100 | [5 empty] | 36.8144 |  | 39.4746
| 1507 | Kannan | 2018 | CS-R5 | 285 |  |  |  |  | 95 |  | RHA | [7 empty] | 685 | 755 | 190 |  | 7.6 | 194.94 | 0.5 | 0.513 | 0.5547445 | 0.5033113 | 685 | 1.74 | 2.78 | 12.5 |  |  |  | 6.362 | 0.4 | [9 empty] | 755 | 1.852 | 2.65 | 4.75 | River sand |  |  | 3.231 | 1 | [9 empty] | 3.13 |  |  |  | 2.59 | 2.02 | [9 empty] | 707.932 | EFNARC | [5 empty] | 8.75012 | [10 empty] | 0.737819 |  | EFNARC |  |  |  | 100 | [5 empty] | 35.0661 |  | 37.0442
| 1508 | Kannan | 2018 | CS-R6 | 266 |  |  |  |  | 114 |  | RHA | [7 empty] | 685 | 755 | 190 |  | 7.6 | 194.94 | 0.5 | 0.513 | 0.5547445 | 0.5033113 | 685 | 1.74 | 2.78 | 12.5 |  |  |  | 6.362 | 0.4 | [9 empty] | 755 | 1.852 | 2.65 | 4.75 | River sand |  |  | 3.231 | 1 | [9 empty] | 3.13 |  |  |  | 2.59 | 2.02 | [9 empty] | 679.66 | EFNARC | [5 empty] | 10.0593 | [10 empty] | 0.69893 |  | EFNARC |  |  |  | 100 | [5 empty] | 33.4066 |  | 34.7692
| 1509 | Kannan | 2018 | CS-M1 | 361 |  |  |  | 19 |  |  | RHA | [7 empty] | 685 | 755 | 190 |  | 7.6 | 194.94 | 0.5 | 0.513 | 0.5547445 | 0.5033113 | 685 | 1.74 | 2.78 | 12.5 |  |  |  | 6.362 | 0.4 | [9 empty] | 755 | 1.852 | 2.65 | 4.75 | River sand |  |  | 3.231 | 1 | [9 empty] | 3.13 |  |  |  | 2.59 | 2.02 | [9 empty] | 818.535 | EFNARC | [5 empty] | 2.96351 | [10 empty] | 0.929519 |  | EFNARC |  |  |  | 100 | [5 empty] | 36.254 |  | 38
| 1510 | Kannan | 2018 | CS-M2 | 342 |  |  |  | 38 |  |  | RHA | [7 empty] | 685 | 755 | 190 |  | 7.6 | 194.94 | 0.5 | 0.513 | 0.5547445 | 0.5033113 | 685 | 1.74 | 2.78 | 12.5 |  |  |  | 6.362 | 0.4 | [9 empty] | 755 | 1.852 | 2.65 | 4.75 | River sand |  |  | 3.231 | 1 | [9 empty] | 3.13 |  |  |  | 2.59 | 2.02 | [9 empty] | 802.211 | EFNARC | [5 empty] | 3.86835 | [10 empty] | 0.900809 |  | EFNARC |  |  |  | 100 | [5 empty] | 39.4286 |  | 43.0794
| 1511 | Kannan | 2018 | CS-M3 | 323 |  |  |  | 57 |  |  | RHA | [7 empty] | 685 | 755 | 190 |  | 7.6 | 194.94 | 0.5 | 0.513 | 0.5547445 | 0.5033113 | 685 | 1.74 | 2.78 | 12.5 |  |  |  | 6.362 | 0.4 | [9 empty] | 755 | 1.852 | 2.65 | 4.75 | River sand |  |  | 3.231 | 1 | [9 empty] | 3.13 |  |  |  | 2.59 | 2.02 | [9 empty] | 775.424 | EFNARC | [5 empty] | 5.40161 | [10 empty] | 0.839886 |  | EFNARC |  |  |  | 100 | [5 empty] | 44.7937 |  | 46.9206 |  |  | `
| 1512 | Kannan | 2018 | CS-M4 | 304 |  |  |  | 76 |  |  | RHA | [7 empty] | 685 | 755 | 190 |  | 7.6 | 194.94 | 0.5 | 0.513 | 0.5547445 | 0.5033113 | 685 | 1.74 | 2.78 | 12.5 |  |  |  | 6.362 | 0.4 | [9 empty] | 755 | 1.852 | 2.65 | 4.75 | River sand |  |  | 3.231 | 1 | [9 empty] | 3.13 |  |  |  | 2.59 | 2.02 | [9 empty] | 730.731 | EFNARC | [5 empty] | 7.7896 | [10 empty] | 0.799297 |  | EFNARC |  |  |  | 100 | [5 empty] | 43.6825 |  | 45.746
| 1513 | Kannan | 2018 | CS-M5 | 285 |  |  |  | 95 |  |  | RHA | [7 empty] | 685 | 755 | 190 |  | 7.6 | 194.94 | 0.5 | 0.513 | 0.5547445 | 0.5033113 | 685 | 1.74 | 2.78 | 12.5 |  |  |  | 6.362 | 0.4 | [9 empty] | 755 | 1.852 | 2.65 | 4.75 | River sand |  |  | 3.231 | 1 | [9 empty] | 3.13 |  |  |  | 2.59 | 2.02 | [9 empty] | 699.471 | EFNARC | [5 empty] | 9.81737 | [10 empty] | 0.750239 |  | EFNARC |  |  |  | 100 | [5 empty] | 38.1905 |  | 41.3968
| 1514 | Kannan | 2018 | CS-M6 | 266 |  |  |  | 114 |  |  | RHA | [7 empty] | 685 | 755 | 190 |  | 7.6 | 194.94 | 0.5 | 0.513 | 0.5547445 | 0.5033113 | 685 | 1.74 | 2.78 | 12.5 |  |  |  | 6.362 | 0.4 | [9 empty] | 755 | 1.852 | 2.65 | 4.75 | River sand |  |  | 3.231 | 1 | [9 empty] | 3.13 |  |  |  | 2.59 | 2.02 | [9 empty] | 650.301 | EFNARC | [5 empty] | 10.9911 | [10 empty] | 0.689316 |  | EFNARC |  |  |  | 100 | [5 empty] | 36.2222 |  | 38.5397
| 1515 | Kannan | 2018 | CS-R+M1 | 342 |  |  |  | 19 | 19 |  | RHA | [7 empty] | 685 | 755 | 190 |  | 7.6 | 194.94 | 0.5 | 0.513 | 0.5547445 | 0.5033113 | 685 | 1.74 | 2.78 | 12.5 |  |  |  | 6.362 | 0.4 | [9 empty] | 755 | 1.852 | 2.65 | 4.75 | River sand |  |  | 3.231 | 1 | [9 empty] | 3.13 |  |  |  | 2.59 | 2.02 | [9 empty] | 759.342 | EFNARC | [5 empty] | 3.40141 | [10 empty] | 0.901275 |  | EFNARC |  |  |  | 100 | [5 empty] | 40.3018 |  | 42.5119
| 1516 | Kannan | 2018 | CS-R+M2 | 304 |  |  |  | 38 | 38 |  | RHA | [7 empty] | 685 | 755 | 190 |  | 7.6 | 194.94 | 0.5 | 0.513 | 0.5547445 | 0.5033113 | 685 | 1.74 | 2.78 | 12.5 |  |  |  | 6.362 | 0.4 | [9 empty] | 755 | 1.852 | 2.65 | 4.75 | River sand |  |  | 3.231 | 1 | [9 empty] | 3.13 |  |  |  | 2.59 | 2.02 | [9 empty] | 710.177 | EFNARC | [5 empty] | 6.91247 | [10 empty] | 0.820014 |  | EFNARC |  |  |  | 100 | [5 empty] | 47.4489 |  | 48.7584
| 1517 | Kannan | 2018 | CS-R+M3 | 266 |  |  |  | 57 | 57 |  | RHA | [7 empty] | 685 | 755 | 190 |  | 7.6 | 194.94 | 0.5 | 0.513 | 0.5547445 | 0.5033113 | 685 | 1.74 | 2.78 | 12.5 |  |  |  | 6.362 | 0.4 | [9 empty] | 755 | 1.852 | 2.65 | 4.75 | River sand |  |  | 3.231 | 1 | [9 empty] | 3.13 |  |  |  | 2.59 | 2.02 | [9 empty] | 677.42 | EFNARC | [5 empty] | 9.39047 | [10 empty] | 0.759097 |  | EFNARC |  |  |  | 100 | [5 empty] | 55.5532 |  | 58.2795
| 1518 | Kannan | 2018 | CS-R+M4 | 228 |  |  |  | 76 | 76 |  | RHA | [7 empty] | 685 | 755 | 190 |  | 7.6 | 194.94 | 0.5 | 0.513 | 0.5547445 | 0.5033113 | 685 | 1.74 | 2.78 | 12.5 |  |  |  | 6.362 | 0.4 | [9 empty] | 755 | 1.852 | 2.65 | 4.75 | River sand |  |  | 3.231 | 1 | [9 empty] | 3.13 |  |  |  | 2.59 | 2.02 | [9 empty] | 628.262 | EFNARC | [5 empty] | 12.1375 | [10 empty] | 0.67953 |  | EFNARC |  |  |  | 100 | [5 empty] | 60.0098 |  | 63.2486
| 1519 | Kannan | 2018 | CS-R+M5 | 190 |  |  |  | 95 | 95 |  | RHA | [7 empty] | 685 | 755 | 190 |  | 7.6 | 194.94 | 0.5 | 0.513 | 0.5547445 | 0.5033113 | 685 | 1.74 | 2.78 | 12.5 |  |  |  | 6.362 | 0.4 | [9 empty] | 755 | 1.852 | 2.65 | 4.75 | River sand |  |  | 3.231 | 1 | [9 empty] | 3.1 |  | 2.45 | [5 empty] | 2.65 | [6 empty] | 574.61 | EFNARC | [5 empty] | 14.0756 | [10 empty] | 0.599956 |  | EFNARC |  |  |  | 100 | [5 empty] | 58.2809 |  | 60.8791
98 | 1520 | Le et al. | 2018 | BA00-G00 | 434 | 124 | [5 empty] | BA | [7 empty] | 811 | 828 | 195.3 |  | 6.076 | 199.2494 | 0.35 | 0.3570778 | 0.6880395 | 0.673913 | 811 |  |  | 19 |  |  |  | 6.22 | 1.66 | [9 empty] | 828 |  |  | 4.75 | River sand |  |  | 2.87 | 2.45 | [9 empty] | 3.15 | 2.2 | 2.8 |  |  | 2.02 |  |  |  |  | 550.724 | 744.02 | ASTM C403 | 293 | ASTM C143 | 671 | JSCE | 500 | 4.21 |  |  |  | 9.03 |  | JSCE | [24 empty] | 100 | 200 | [5 empty] | 32.1305 |  | 35.1251
| 1521 | Le et al. | 2018 | BA10-G00 | 390.6 | 124 |  |  |  | 43.4 |  | BA | [7 empty] | 811 | 828 | 195.3 |  | 6.076 | 199.2494 | 0.35 | 0.3570778 | 0.6880395 | 0.673913 | 811 |  |  | 19 |  |  |  | 6.22 | 1.66 | [9 empty] | 828 |  |  | 4.75 | River sand |  |  | 2.87 | 2.45 | [9 empty] | 3.15 | 2.2 | 2.8 |  |  | 2.02 |  |  |  |  | 742.585 | 911.936 | ASTM C404 | 276 | ASTM C143 | 625 | JSCE | 500 | 5.45 |  |  |  | 9.52 |  | JSCE | [24 empty] | 100 | 200 | [5 empty] | 31.2426 |  | 34.558
| 1522 | Le et al. | 2018 | BA10-G10 | 347.2 | 124 |  |  |  | 86.8 |  | BA | [7 empty] | 811 | 828 | 195.3 |  | 6.076 | 199.2494 | 0.35 | 0.3570778 | 0.6880395 | 0.673913 | 811 |  |  | 19 |  |  |  | 6.22 | 1.66 | [9 empty] | 828 |  |  | 4.75 | River sand |  |  | 2.87 | 2.45 | [9 empty] | 3.15 | 2.2 | 2.8 |  |  | 2.02 |  |  |  |  | 801.163 | 994.756 | ASTM C405 | 278 | ASTM C143 | 650 | JSCE | 500 | 5.3 |  |  |  | 10.39 |  | JSCE | [24 empty] | 100 | 200 | [5 empty] | 28.2319 |  | 30.3709
| 1523 | Le et al. | 2018 | BA10-G20 | 303.8 | 124 |  |  |  | 130.2 |  | BA | [7 empty] | 811 | 828 | 195.3 |  | 6.076 | 199.2494 | 0.35 | 0.3570778 | 0.6880395 | 0.673913 | 811 |  |  | 19 |  |  |  | 6.22 | 1.66 | [9 empty] | 828 |  |  | 4.75 | River sand |  |  | 2.87 | 2.45 | [9 empty] | 3.15 | 2.2 | 2.8 |  |  | 2.02 |  |  |  |  | 902.165 | 1120 | ASTM C406 | 274 | ASTM C143 | 637 | JSCE | 500 | 6.26 |  |  |  | 11.31 |  | JSCE | [24 empty] | 100 | 200 | [5 empty] | 28.5366 |  | 32.0659
| 1524 | Le et al. | 2018 | BA10-G30 | 347.2 | 124 | 43.4 |  |  | 43.4 |  | BA | [7 empty] | 811 | 828 | 195.3 |  | 6.076 | 199.2494 | 0.35 | 0.3570778 | 0.6880395 | 0.673913 | 811 |  |  | 19 |  |  |  | 6.22 | 1.66 | [9 empty] | 828 |  |  | 4.75 | River sand |  |  | 2.87 | 2.45 | [9 empty] | 3.15 | 2.2 | 2.8 |  |  | 2.02 |  |  |  |  | 991.144 | 1269.39 | ASTM C407 | 270 | ASTM C143 | 611 | JSCE | 500 | 6.41 |  |  |  | 12.11 |  | JSCE | [24 empty] | 100 | 200 | [5 empty] | 31.8363 |  | 33.3336
| 1525 | Le et al. | 2018 | BA20-G00 | 303.8 | 124 | 86.8 |  |  | 43.4 |  | BA | [7 empty] | 811 | 828 | 195.3 |  | 6.076 | 199.2494 | 0.35 | 0.3570778 | 0.6880395 | 0.673913 | 811 |  |  | 19 |  |  |  | 6.22 | 1.66 | [9 empty] | 828 |  |  | 4.75 | River sand |  |  | 2.87 | 2.45 | [9 empty] | 3.15 | 2.2 | 2.8 |  |  | 2.02 |  |  |  |  | 770.835 | 1127.97 | ASTM C408 | 271 | ASTM C143 | 611 | JSCE | 500 | 6.39 |  |  |  | 10.37 |  | JSCE | [24 empty] | 100 | 200 | [5 empty] | 35.3333 |  | 37.2584
| 1526 | Le et al. | 2018 | BA20-G10 | 260.4 | 124 | 130.2 |  |  | 43.4 |  | BA | [7 empty] | 811 | 828 | 195.3 |  | 6.076 | 199.2494 | 0.35 | 0.3570778 | 0.6880395 | 0.673913 | 811 |  |  | 19 |  |  |  | 6.22 | 1.66 | [9 empty] | 828 |  |  | 4.75 | River sand |  |  | 2.87 | 2.45 | [9 empty] | 3.15 | 2.2 | 2.8 |  |  | 2.02 |  |  |  |  | 835.572 | 1168.46 | ASTM C409 | 273 | ASTM C143 | 623 | JSCE | 500 | 5.89 |  |  |  | 11.24 |  | JSCE | [24 empty] | 100 | 200 | [5 empty] | 27.2959 |  | 30.2905
| 1527 | Le et al. | 2018 | BA20-G20 | 303.8 | 124 | 43.4 |  |  | 86.8 |  | BA | [7 empty] | 811 | 828 | 195.3 |  | 6.076 | 199.2494 | 0.35 | 0.3570778 | 0.6880395 | 0.673913 | 811 |  |  | 19 |  |  |  | 6.22 | 1.66 | [9 empty] | 828 |  |  | 4.75 | River sand |  |  | 2.87 | 2.45 | [9 empty] | 3.15 | 2.2 | 2.8 |  |  | 2.02 |  |  |  |  | 954.706 | 1293.65 | ASTM C410 | 268 | ASTM C143 | 612 | JSCE | 500 | 6.46 |  |  |  | 12.47 |  | JSCE | [24 empty] | 100 | 200 | [5 empty] | 29.8466 |  | 31.7717
| 1528 | Le et al. | 2018 | BA20-G30 | 260.4 | 124 | 86.8 |  |  | 86.8 |  | BA | [7 empty] | 811 | 828 | 195.3 |  | 6.076 | 199.2494 | 0.35 | 0.3570778 | 0.6880395 | 0.673913 | 811 |  |  | 19 |  |  |  | 6.22 | 1.66 | [9 empty] | 828 |  |  | 4.75 | River sand |  |  | 2.87 | 2.45 | [9 empty] | 3.15 | 2.2 | 2.8 |  |  | 2.02 |  |  |  |  | 995.102 | 1340.11 | ASTM C411 | 265 | ASTM C143 | 586 | JSCE | 500 | 7.11 |  |  |  | 14.11 |  | JSCE | [24 empty] | 100 | 200 | [5 empty] | 32.3977 |  | 34.6436
| 1529 | Le et al. | 2018 | BA30-G00 | 217 | 124 | 130.2 |  |  | 86.8 |  | BA | [7 empty] | 811 | 828 | 195.3 |  | 6.076 | 199.2494 | 0.35 | 0.3570778 | 0.6880395 | 0.673913 | 811 |  |  | 19 |  |  |  | 6.22 | 1.66 | [9 empty] | 828 |  |  | 4.75 | River sand |  |  | 2.87 | 2.45 | [9 empty] | 3.15 | 2.2 | 2.8 |  |  | 2.02 |  |  |  |  | 799.085 | 1120.05 | ASTM C412 | 269 | ASTM C143 | 584 | JSCE | 500 | 7.14 |  |  |  | 12.94 |  | JSCE | [24 empty] | 100 | 200 | [5 empty] | 33.6488 |  | 37.7128
| 1530 | Le et al. | 2018 | BA30-G10 | 260.4 | 124 | 43.4 |  |  | 130.2 |  | BA | [7 empty] | 811 | 828 | 195.3 |  | 6.076 | 199.2494 | 0.35 | 0.3570778 | 0.6880395 | 0.673913 | 811 |  |  | 19 |  |  |  | 6.22 | 1.66 | [9 empty] | 828 |  |  | 4.75 | River sand |  |  | 2.87 | 2.45 | [9 empty] | 3.15 | 2.2 | 2.8 |  |  | 2.02 |  |  |  |  | 875.894 | 1202.87 | ASTM C413 | 269 | ASTM C143 | 591 | JSCE | 500 | 6.83 |  |  |  | 13.53 |  | JSCE | [24 empty] | 100 | 200 | [5 empty] | 29.2477 |  | 32.3492
| 1531 | Le et al. | 2018 | BA30-G20 | 217 | 124 | 86.8 |  |  | 130.2 |  | BA | [7 empty] | 811 | 828 | 195.3 |  | 6.076 | 199.2494 | 0.35 | 0.3570778 | 0.6880395 | 0.673913 | 811 |  |  | 19 |  |  |  | 6.22 | 1.66 | [9 empty] | 828 |  |  | 4.75 | River sand |  |  | 2.87 | 2.45 | [9 empty] | 3.15 | 2.2 | 2.8 |  |  | 2.02 |  |  |  |  | 983.006 | 1315.94 | ASTM C414 | 263 | ASTM C143 | 573 | JSCE | 500 | 7.66 |  |  |  | 14.26 |  | JSCE | [24 empty] | 100 | 200 | [5 empty] | 30.6219 |  | 32.7609
| 1532 | Le et al. | 2018 | BA30-G30 | 173.6 | 124 | 130.2 |  |  | 130.2 |  | BA | [7 empty] | 811 | 828 | 195.3 |  | 6.076 | 199.2494 | 0.35 | 0.3570778 | 0.6880395 | 0.673913 | 811 |  |  | 19 |  |  |  | 6.22 | 1.66 | [9 empty] | 828 |  |  | 4.75 | River sand |  |  | 2.87 | 2.45 | [9 empty] | 3.15 | 2.2 | 2.8 |  |  | 2.02 |  |  |  |  | 1102.19 | 1429.07 | ASTM C415 | 259 | ASTM C143 | 551 | JSCE | 500 | 8.93 |  |  |  | 15.77 |  | JSCE | [24 empty] | 100 | 200 | [5 empty] | 31.4613 |  | 34.0285
99 | 1533 | Long et al. | 2018 | No.1 | 320 | [11 empty] | LP |  |  | 1171 | 781 | 128 |  | 14.4 | 135.20288 | 0.4 | 0.422509 | 0.2732707 | 0.4097311 | 1171 |  | 2.71 | 16 | Limestone | [13 empty] | 781 |  | 2.64 | 4.75 | River sand | [13 empty] | 3 | 2 | [13 empty] | 545 | ASTM C1611 |  |  | 510 |  | ASTM C1621 | [11 empty] | 0.92 | [15 empty] | 100 | 200 | [5 empty] | 31.9
| 1534 | Long et al. | 2018 | No.2 | 320 | 77 | [10 empty] | LP |  |  | 1074 | 878 | 128 |  | 14.4 | 135.20288 | 0.3224181 | 0.3405614 | 0.3696462 | 0.452164 | 1074 |  | 2.71 | 16 | Limestone | [13 empty] | 878 |  | 2.64 | 4.75 | River sand | [13 empty] | 3 | 2 | [13 empty] | 560 | ASTM C1611 |  |  | 525 |  | ASTM C1621 | [11 empty] | 0.87 | [15 empty] | 100 | 200 | [5 empty] | 34.7
| 1535 | Long et al. | 2018 | No.3 | 320 | 168 | [10 empty] | LP |  |  | 976 | 976 | 128 |  | 14.4 | 135.20288 | 0.2622951 | 0.2770551 | 0.5 | 0.5 | 976 |  | 2.71 | 16 | Limestone | [13 empty] | 976 |  | 2.64 | 4.75 | River sand | [13 empty] | 3 | 2 | [13 empty] | 570 | ASTM C1611 |  |  | 535 |  | ASTM C1621 | [11 empty] | 0.86 | [15 empty] | 100 | 200 | [5 empty] | 24.6
| 1536 | Long et al. | 2018 | No.4 | 350 | [11 empty] | LP |  |  | 1051 | 860 | 140 |  | 14.4 | 147.20288 | 0.4 | 0.4205797 | 0.3330162 | 0.4069767 | 1051 |  | 2.71 | 16 | Limestone | [13 empty] | 860 |  | 2.64 | 4.75 | River sand | [13 empty] | 3 | 2 | [13 empty] | 555 | ASTM C1611 |  |  | 520 |  | ASTM C1621 | [11 empty] | 0.88 | [15 empty] | 100 | 200 | [5 empty] | 37.7
| 1537 | Long et al. | 2018 | No.5 | 350 | 84 | [10 empty] | LP |  |  | 955 | 955 | 140 |  | 14.4 | 147.20288 | 0.3225806 | 0.3391771 | 0.4544503 | 0.4544503 | 955 |  | 2.71 | 16 | Limestone | [13 empty] | 955 |  | 2.64 | 4.75 | River sand | [13 empty] | 3 | 2 | [13 empty] | 575 | ASTM C1611 |  |  | 535 |  | ASTM C1621 | [11 empty] | 0.85 | [15 empty] | 100 | 200 | [5 empty] | 35.8
| 1538 | Long et al. | 2018 | No.6 | 350 | 183 | [10 empty] | LP |  |  | 1146 | 764 | 140 |  | 14.4 | 147.20288 | 0.2626642 | 0.276178 | 0.465096 | 0.697644 | 1146 |  | 2.71 | 16 | Limestone | [13 empty] | 764 |  | 2.64 | 4.75 | River sand | [13 empty] | 3 | 2 | [13 empty] | 585 | ASTM C1611 |  |  | 540 |  | ASTM C1621 | [11 empty] | 0.82 | [15 empty] | 100 | 200 | [5 empty] | 25.2
| 1539 | Long et al. | 2018 | No.7 | 380 | [11 empty] | LP |  |  | 934 | 934 | 152 |  | 14.4 | 159.20288 | 0.4 | 0.4189549 | 0.4068522 | 0.4068522 | 934 |  | 2.71 | 16 | Limestone | [13 empty] | 934 |  | 2.64 | 4.75 | River sand | [13 empty] | 3 | 2 | [13 empty] | 560 | ASTM C1611 |  |  | 535 |  | ASTM C1621 | [11 empty] | 0.82 | [15 empty] | 100 | 200 | [5 empty] | 43.4
| 1540 | Long et al. | 2018 | No.8 | 380 | 91 | [10 empty] | LP |  |  | 1121 | 747 | 152 |  | 14.4 | 159.20288 | 0.3227176 | 0.3380104 | 0.4201606 | 0.6305221 | 1121 |  | 2.71 | 16 | Limestone | [13 empty] | 747 |  | 2.64 | 4.75 | River sand | [13 empty] | 3 | 2 | [13 empty] | 605 | ASTM C1611 |  |  | 560 |  | ASTM C1621 | [11 empty] | 0.83 | [15 empty] | 100 | 200 | [5 empty] | 37.7
| 1541 | Long et al. | 2018 | No.9 | 380 | 199 | [10 empty] | LP |  |  | 1027 | 841 | 152 |  | 14.4 | 159.20288 | 0.2625216 | 0.2749618 | 0.563778 | 0.6884661 | 1027 |  | 2.71 | 16 | Limestone | [13 empty] | 841 |  | 2.64 | 4.75 | River sand | [13 empty] | 3 | 2 | [13 empty] | 620 | ASTM C1611 |  |  | 575 |  | ASTM C1621 | [11 empty] | 0.81 | [15 empty] | 100 | 200 | [5 empty] | 26.7
100 | 1542 | Raisi et al. | 2018 | SCC-0-28-0.50 | 360 | [6 empty] | RHA |  | 220 |  |  | LP |  |  | 775 | 850 | 180 |  | 4.5 | 182.925 | 0.5 | 0.508125 | 0.4645161 | 0.4235294 | 775 |  | 2.67 | 12.5 |  |  |  |  | 1.1 | [9 empty] | 850 |  | 2.58 | 4.75 | River sand |  |  | 2.66 | 1.7 | [9 empty] | 3.14 | [7 empty] | 2.66 | [6 empty] | 740 | EFNARC | [5 empty] | 6.2 | [10 empty] | 0.94 |  | EFNARC |  |  |  | 100 |  | 24.8 | 33.7 |  |  | 53.4 |  | 63.8 | 65.8
| 1543 | Raisi et al. | 2018 | SCC-5-28-0.50 | 342 |  |  |  |  | 18 |  | RHA |  | 220 |  |  | LP |  |  | 775 | 850 | 180 |  | 4.9 | 183.185 | 0.5 | 0.5088472 | 0.4645161 | 0.4235294 | 775 |  | 2.67 | 12.5 |  |  |  |  | 1.1 | [9 empty] | 850 |  | 2.58 | 4.75 | River sand |  |  | 2.66 | 1.7 | [9 empty] | 3.14 | [7 empty] | 2.66 | [6 empty] | 720 | EFNARC | [5 empty] | 6.1 | [10 empty] | 0.91 |  | EFNARC |  |  |  | 100 | [5 empty] | 57.7
| 1544 | Raisi et al. | 2018 | SCC-10-28-0.50 | 324 |  |  |  |  | 36 |  | RHA |  | 220 |  |  | LP |  |  | 775 | 850 | 180 |  | 5.4 | 183.51 | 0.5 | 0.50975 | 0.4645161 | 0.4235294 | 775 |  | 2.67 | 12.5 |  |  |  |  | 1.1 | [9 empty] | 850 |  | 2.58 | 4.75 | River sand |  |  | 2.66 | 1.7 | [9 empty] | 3.14 | [7 empty] | 2.66 | [6 empty] | 700 | EFNARC | [5 empty] | 8.4 | [10 empty] | 0.9 |  | EFNARC |  |  |  | 100 |  | 25.5 | 36.3 |  |  | 54.8 |  | 65.6 | 70
| 1545 | Raisi et al. | 2018 | SCC-15-28-0.50 | 306 |  |  |  |  | 54 |  | RHA |  | 220 |  |  | LP |  |  | 775 | 850 | 180 |  | 7.5 | 184.875 | 0.5 | 0.5135417 | 0.4645161 | 0.4235294 | 775 |  | 2.67 | 12.5 |  |  |  |  | 1.1 | [9 empty] | 850 |  | 2.58 | 4.75 | River sand |  |  | 2.66 | 1.7 | [9 empty] | 3.14 | [7 empty] | 2.66 | [6 empty] | 670 | EFNARC | [5 empty] | 9.9 | [10 empty] | 0.82 |  | EFNARC |  |  |  | 100 | [5 empty] | 50.3
| 1546 | Raisi et al. | 2018 | SCC-20-28-0.50 | 288 |  |  |  |  | 72 |  | RHA |  | 220 |  |  | LP |  |  | 775 | 850 | 180 |  | 9.2 | 185.98 | 0.5 | 0.5166111 | 0.4645161 | 0.4235294 | 775 |  | 2.67 | 12.5 |  |  |  |  | 1.1 | [9 empty] | 850 |  | 2.58 | 4.75 | River sand |  |  | 2.66 | 1.7 | [9 empty] | 3.14 | [7 empty] | 2.66 | [6 empty] | 650 | EFNARC | [5 empty] | 12.7 | [10 empty] | 0.78 |  | EFNARC |  |  |  | 100 | [5 empty] | 47.5
| 1547 | Raisi et al. | 2018 | SCC-0-28-0.38 | 416 | [8 empty] | 220 |  |  | LP |  |  | 775 | 850 | 158 |  | 8.1 | 163.265 | 0.3798077 | 0.3924639 | 0.5367742 | 0.4894118 | 775 |  | 2.67 | 12.5 |  |  |  |  | 1.1 | [9 empty] | 850 |  | 2.58 | 4.75 | River sand |  |  | 2.66 | 1.7 | [9 empty] | 3.14 | [7 empty] | 2.66 | [6 empty] | 730 | EFNARC | [5 empty] | 8.9 | [10 empty] | 0.9 |  | EFNARC |  |  |  | 100 | [5 empty] | 61.7
| 1548 | Raisi et al. | 2018 | SCC-0-28-0.44 | 385 | [8 empty] | 220 |  |  | LP |  |  | 775 | 850 | 170 |  | 6.1 | 173.965 | 0.4415584 | 0.4518571 | 0.4967742 | 0.4529412 | 775 |  | 2.67 | 12.5 |  |  |  |  | 1.1 | [9 empty] | 850 |  | 2.58 | 4.75 | River sand |  |  | 2.66 | 1.7 | [9 empty] | 3.14 | [7 empty] | 2.66 | [6 empty] | 750 | EFNARC | [5 empty] | 7.8 | [10 empty] | 0.92 |  | EFNARC |  |  |  | 100 | [5 empty] | 57.1
| 1549 | Raisi et al. | 2018 | SCC-0-28-0.56 | 335 | [8 empty] | 220 |  |  | LP |  |  | 775 | 850 | 188 |  | 3.5 | 190.275 | 0.561194 | 0.5679851 | 0.4322581 | 0.3941176 | 775 |  | 2.67 | 12.5 |  |  |  |  | 1.1 | [9 empty] | 850 |  | 2.58 | 4.75 | River sand |  |  | 2.66 | 1.7 | [9 empty] | 3.14 | [7 empty] | 2.66 | [6 empty] | 720 | EFNARC | [5 empty] | 6.1 | [10 empty] | 0.9 |  | EFNARC |  |  |  | 100 | [5 empty] | 45.1
| 1550 | Raisi et al. | 2018 | SCC-0-28-0.62 | 314 | [8 empty] | 220 |  |  | LP |  |  | 775 | 850 | 195 |  | 3.2 | 197.08 | 0.6210191 | 0.6276433 | 0.4051613 | 0.3694118 | 775 |  | 2.67 | 12.5 |  |  |  |  | 1.1 | [9 empty] | 850 |  | 2.58 | 4.75 | River sand |  |  | 2.66 | 1.7 | [9 empty] | 3.14 | [7 empty] | 2.66 | [6 empty] | 700 | EFNARC | [5 empty] | 5.8 | [10 empty] | 0.91 |  | EFNARC |  |  |  | 100 | [5 empty] | 36.3
| 1551 | Raisi et al. | 2018 | SCC-0-28-0.68 | 295 | [8 empty] | 220 |  |  | LP |  |  | 775 | 850 | 201 |  | 2.7 | 202.755 | 0.6813559 | 0.6873051 | 0.3806452 | 0.3470588 | 775 |  | 2.67 | 12.5 |  |  |  |  | 1.1 | [9 empty] | 850 |  | 2.58 | 4.75 | River sand |  |  | 2.66 | 1.7 | [9 empty] | 3.14 | [7 empty] | 2.66 | [6 empty] | 710 | EFNARC | [5 empty] | 5.9 | [10 empty] | 0.89 |  | EFNARC |  |  |  | 100 | [5 empty] | 28.7
| 1552 | Raisi et al. | 2018 | SCC-10-28-0.38 | 374.4 |  |  |  |  | 41.6 |  | RHA |  | 220 |  |  | LP |  |  | 775 | 850 | 158 |  | 9.8 | 164.37 | 0.3798077 | 0.3951202 | 0.5367742 | 0.4894118 | 775 |  | 2.67 | 12.5 |  |  |  |  | 1.1 | [9 empty] | 850 |  | 2.58 | 4.75 | River sand |  |  | 2.66 | 1.7 | [9 empty] | 3.14 | [7 empty] | 2.66 | [6 empty] | 690 | EFNARC | [5 empty] | 11.7 | [10 empty] | 0.88 |  | EFNARC |  |  |  | 100 | [5 empty] | 64.5
| 1553 | Raisi et al. | 2018 | SCC-10-28-0.44 | 346.5 |  |  |  |  | 38.5 |  | RHA |  | 220 |  |  | LP |  |  | 775 | 850 | 170 |  | 7.3 | 174.745 | 0.4415584 | 0.4538831 | 0.4967742 | 0.4529412 | 775 |  | 2.67 | 12.5 |  |  |  |  | 1.1 | [9 empty] | 850 |  | 2.58 | 4.75 | River sand |  |  | 2.66 | 1.7 | [9 empty] | 3.14 | [7 empty] | 2.66 | [6 empty] | 700 | EFNARC | [5 empty] | 9.3 | [10 empty] | 0.88 |  | EFNARC |  |  |  | 100 | [5 empty] | 63.4
| 1554 | Raisi et al. | 2018 | SCC-10-28-0.56 | 301.5 |  |  |  |  | 33.5 |  | RHA |  | 220 |  |  | LP |  |  | 775 | 850 | 188 |  | 5.1 | 191.315 | 0.561194 | 0.5710896 | 0.4322581 | 0.3941176 | 775 |  | 2.67 | 12.5 |  |  |  |  | 1.1 | [9 empty] | 850 |  | 2.58 | 4.75 | River sand |  |  | 2.66 | 1.7 | [9 empty] | 3.14 | [7 empty] | 2.66 | [6 empty] | 690 | EFNARC | [5 empty] | 7.4 | [10 empty] | 0.89 |  | EFNARC |  |  |  | 100 | [5 empty] | 46.9
| 1555 | Raisi et al. | 2018 | SCC-10-28-0.62 | 282.6 |  |  |  |  | 31.4 |  | RHA |  | 220 |  |  | LP |  |  | 775 | 850 | 195 |  | 4.3 | 197.795 | 0.6210191 | 0.6299204 | 0.4051613 | 0.3694118 | 775 |  | 2.67 | 12.5 |  |  |  |  | 1.1 | [9 empty] | 850 |  | 2.58 | 4.75 | River sand |  |  | 2.66 | 1.7 | [9 empty] | 3.14 | [7 empty] | 2.66 | [6 empty] | 680 | EFNARC | [5 empty] | 6.6 | [10 empty] | 0.85 |  | EFNARC |  |  |  | 100 | [5 empty] | 37
| 1556 | Raisi et al. | 2018 | SCC-10-28-0.68 | 265.5 |  |  |  |  | 29.5 |  | RHA |  | 220 |  |  | LP |  |  | 775 | 850 | 201 |  | 4.9 | 204.185 | 0.6813559 | 0.6921525 | 0.3806452 | 0.3470588 | 775 |  | 2.67 | 12.5 |  |  |  |  | 1.1 | [9 empty] | 850 |  | 2.58 | 4.75 | River sand |  |  | 2.66 | 1.7 | [9 empty] | 3.14 | [7 empty] | 2.66 | [6 empty] | 690 | EFNARC | [5 empty] | 6.5 | [10 empty] | 0.84 |  | EFNARC |  |  |  | 100 | [5 empty] | 33.2
101 | 1557 | Sideris et al. | 2018 | SCC1 | 300 | [8 empty] | 120 | [5 empty] | 800 | 910.5 | 180 |  | 7.152 | 184.6488 | 0.6 | 0.615496 | 0.375 | 0.3294893 | 800 |  |  | 16 | [14 empty] | 910.5 |  |  | 4.75 | [14 empty] | 3.1 |  | 2.45 | [5 empty] | 2.65 | [6 empty] | 780 | ASTM C1611 | [5 empty] | 6.4 | [10 empty] | 1 |  | EFNARC |  |  |  | 150 |  | 26.8 | 32.7 |  |  | 44.6 |  | 46
| 1558 | Sideris et al. | 2018 | SCC2 | 300 |  | 45 | [12 empty] | 800 | 975.5 | 180 |  | 4.492 | 182.9198 | 0.5217391 | 0.5302023 | 0.43125 | 0.3536648 | 800 |  |  | 16 | [14 empty] | 975.5 |  |  | 4.75 | [14 empty] | 3.1 |  | 2.45 | [5 empty] | 2.65 | [6 empty] | 695 | ASTM C1611 | [5 empty] | 7.5 | [10 empty] | 0.9 |  | EFNARC |  |  |  | 150 |  | 23.6 | 29 |  |  | 44.8 |  | 46.2
| 1559 | Sideris et al. | 2018 | SCC3 | 300 |  | 75 | [12 empty] | 800 | 949.3 | 180 |  | 5.162 | 183.3553 | 0.48 | 0.4889475 | 0.46875 | 0.3950279 | 800 |  |  | 16 | [14 empty] | 949.3 |  |  | 4.75 | [14 empty] | 3.1 |  | 2.45 | [5 empty] | 2.65 | [6 empty] | 735 | ASTM C1611 | [5 empty] | 7.1 | [10 empty] | 0.84 |  | EFNARC |  |  |  | 150 |  | 25.7 | 37.7 |  |  | 46.9 |  | 49.4
| 1560 | Sideris et al. | 2018 | SCC4 | 270 |  | 40.5 | [12 empty] | 800 | 1053.4 | 162 |  | 3.957 | 164.57205 | 0.5217391 | 0.5300227 | 0.388125 | 0.2947598 | 800 |  |  | 16 | [14 empty] | 1053.4 |  |  | 4.75 | [14 empty] | 3.1 |  | 2.45 | [5 empty] | 2.65 | [6 empty] | 700 | ASTM C1611 | [5 empty] | 10.8 | [10 empty] | 0.89 |  | EFNARC |  |  |  | 150 |  | 24 | 30.1 |  |  | 41.6 |  | 43.3
| 1561 | Sideris et al. | 2018 | SCC5 | 270 |  | 67.5 | [12 empty] | 800 | 1030.4 | 162 |  | 4.607 | 164.99455 | 0.48 | 0.4888727 | 0.421875 | 0.3275427 | 800 |  |  | 16 | [14 empty] | 1030.4 |  |  | 4.75 | [14 empty] | 3.1 |  | 2.45 | [5 empty] | 2.65 | [6 empty] | 735 | ASTM C1611 | [5 empty] | 7.7 | [10 empty] | 0.89 |  | EFNARC |  |  |  | 150 |  | 24.7 | 33.1 |  |  | 41.7 |  | 43.8
| 1562 | Sideris et al. | 2018 | SCC6 | 370 |  | 0 | [6 empty] | 50 | [5 empty] | 800 | 901.4 | 166.5 |  | 6.946 | 171.0149 | 0.45 | 0.4622024 | 0.4625 | 0.4104726 | 800 |  |  | 16 | [14 empty] | 901.4 |  |  | 4.75 | [14 empty] | 3.1 |  | 2.45 | [5 empty] | 2.65 | [6 empty] | 710 | ASTM C1611 | [5 empty] | 7.9 | [10 empty] | 0.84 |  | EFNARC |  |  |  | 150 |  | 33 | 44.3 |  |  | 54.1 |  | 55.6
| 1563 | Sideris et al. | 2018 | SCC7 | 370 |  | 55.5 | [12 empty] | 800 | 891.5 | 166.5 |  | 7.576 | 171.4244 | 0.3913043 | 0.4028776 | 0.531875 | 0.4772855 | 800 |  |  | 16 | [14 empty] | 891.5 |  |  | 4.75 | [14 empty] | 3.1 |  | 2.45 | [5 empty] | 2.65 | [6 empty] | 715 | ASTM C1611 | [5 empty] | 10.4 | [10 empty] | 0.89 |  | EFNARC |  |  |  | 150 |  | 33.3 | 44.3 |  |  | 55.8 |  | 57.8
| 1564 | Sideris et al. | 2018 | SCC8 | 370 |  | 92.5 | [12 empty] | 800 | 851.6 | 166.5 |  | 9.916 | 172.9454 | 0.36 | 0.373936 | 0.578125 | 0.5430953 | 800 |  |  | 16 | [14 empty] | 851.6 |  |  | 4.75 | [14 empty] | 3.1 |  | 2.45 | [5 empty] | 2.65 | [6 empty] | 740 | ASTM C1611 | [5 empty] | 9.1 | [10 empty] | 0.89 |  | EFNARC |  |  |  | 150 |  | 34.9 | 46.1 |  |  | 57.5 |  | 61.8
| 1565 | Sideris et al. | 2018 | SCC9 | 333 |  | 49.95 | [12 empty] | 800 | 938.8 | 166.5 |  | 6.752 | 170.8888 | 0.4347826 | 0.4462431 | 0.4786875 | 0.4079144 | 800 |  |  | 16 | [14 empty] | 938.8 |  |  | 4.75 | [14 empty] | 3.1 |  | 2.45 | [5 empty] | 2.65 | [6 empty] | 720 | ASTM C1611 | [5 empty] | 11.5 | [10 empty] | 0.87 |  | EFNARC |  |  |  | 150 |  | 33.2 | 42.9 |  |  | 52.4 |  | 53.8
| 1566 | Sideris et al. | 2018 | SCC10 | 333 |  | 83.25 | [12 empty] | 800 | 902.9 | 166.5 |  | 7.212 | 171.1878 | 0.4 | 0.411262 | 0.5203125 | 0.4610145 | 800 |  |  | 16 | [14 empty] | 902.9 |  |  | 4.75 | [14 empty] | 3.1 |  | 2.45 | [5 empty] | 2.65 | [6 empty] | 715 | ASTM C1611 | [5 empty] | 10 | [10 empty] | 0.94 |  | EFNARC |  |  |  | 150 |  | 34.7 | 48.4 |  |  | 54 |  | 56.9
| 1567 | Sideris et al. | 2018 | SCC11 | 320 |  | 48 | [12 empty] | 800 | 969.1 | 160 |  | 7.412 | 164.8178 | 0.4347826 | 0.4478745 | 0.46 | 0.3797338 | 800 |  |  | 16 | [14 empty] | 969.1 |  |  | 4.75 | [14 empty] | 3.1 |  | 2.45 | [5 empty] | 2.65 | [6 empty] | 735 | ASTM C1611 | [5 empty] | 11.5 | [10 empty] | 0.84 |  | EFNARC |  |  |  | 150 |  | 33.1 | 47 |  |  | 49.3 |  | 52.9
| 1568 | Sideris et al. | 2018 | SCC12 | 320 |  | 80 | [12 empty] | 800 | 934.6 | 160 |  | 7.702 | 165.0063 | 0.4 | 0.41251575 | 0.5 | 0.4279906 | 800 |  |  | 16 | [14 empty] | 934.6 |  |  | 4.75 | [14 empty] | 3.1 |  | 2.45 | [5 empty] | 2.65 | [6 empty] | 735 | ASTM C1611 | [5 empty] | 14.8 | [10 empty] | 0.94 |  | EFNARC |  |  |  | 150 |  | 34.6 | 48.4 |  |  | 51.2 |  | 53.3
| 1569 | Sideris et al. | 2018 | SCC13 | 430 | [14 empty] | 800 | 933 | 180.6 |  | 10.108 | 187.1702 | 0.42 | 0.4352795 | 0.5375 | 0.4608789 | 800 |  |  | 16 | [14 empty] | 933 |  |  | 4.75 | [14 empty] | 3.12 |  | 2.43 | 2.21 |  |  |  |  | 2.65 | [6 empty] | 715 | ASTM C1611 | [5 empty] | 8.4 | [10 empty] | 0.85 |  | EFNARC |  |  |  | 150 |  | 39.3 | 43.9 |  |  | 59 |  | 63.1
102 | 1570 | Tavasoli et al. | 2018 | SCC-Normal | 418 | [8 empty] | 168 |  |  | LP |  |  | 334.8 | 1172 | 183.9 |  | 2.926 | 185.8019 | 0.4399522 | 0.4445022 | 1.248507 | 0.3566553 | 334.8 |  | 2.75 | 19 | Gravel | [13 empty] | 1172 |  | 2.6 | 5 | River sand | [13 empty] | 3.12 |  | 2.43 | 2.21 |  |  |  |  | 2.65 | [6 empty] | 680 | EFNARC |  |  |  | 11 | EFNARC | [17 empty] | 100 |  |  | 30.6 |  |  | 40.6 |  | 47.6
| 1571 | Tavasoli et al. | 2018 | SCC+30%GGBS | 292.6 |  | 125.4 | [6 empty] | 163 |  |  | LP |  |  | 326.2 | 1142 | 183.9 |  | 2.926 | 185.8019 | 0.4399522 | 0.4445022 | 1.281422 | 0.3660245 | 326.2 |  | 2.75 | 19 | Gravel | [13 empty] | 1142 |  | 2.6 | 5 | River sand | [13 empty] | 3.12 |  | 2.43 | 2.21 |  |  |  |  | 2.65 | [6 empty] | 720 | EFNARC |  |  |  | 9 | EFNARC | [17 empty] | 100 |  |  | 22.9 |  |  | 34.5 |  | 43.6
| 1572 | Tavasoli et al. | 2018 | SCC+50%GGBS | 209 |  | 209 | [6 empty] | 160 |  |  | LP |  |  | 320.6 | 1122 | 183.9 |  | 2.926 | 185.8019 | 0.4399522 | 0.4445022 | 1.303805 | 0.372549 | 320.6 |  | 2.75 | 19 | Gravel | [13 empty] | 1122 |  | 2.6 | 5 | River sand | [13 empty] | 3.12 |  | 2.43 | 2.21 |  |  |  |  | 2.65 | [6 empty] | 810 | EFNARC |  |  |  | 12 | EFNARC | [17 empty] | 100 |  |  | 16.3 |  |  | 28.6 |  | 39.1
| 1573 | Tavasoli et al. | 2018 | SCC+65%GGBS | 146.3 |  | 271.7 | [6 empty] | 158 |  |  | LP |  |  | 316.3 | 1107 | 183.9 |  | 2.926 | 185.8019 | 0.4399522 | 0.4445022 | 1.32153 | 0.3775971 | 316.3 |  | 2.75 | 19 | Gravel | [13 empty] | 1107 |  | 2.6 | 5 | River sand | [13 empty] | 3.12 |  | 2.43 | 2.21 |  |  |  |  | 2.65 | [6 empty] | 690 | EFNARC |  |  |  | 14 | EFNARC | [17 empty] | 100 |  |  | 12.6 |  |  | 24.9 |  | 33.7
| 1574 | Tavasoli et al. | 2018 | SCC+80%GGBS | 83.6 |  | 334.4 | [6 empty] | 156 |  |  | LP |  |  | 312.1 | 1092 | 183.9 |  | 2.926 | 185.8019 | 0.4399522 | 0.4445022 | 1.339314 | 0.3827839 | 312.1 |  | 2.75 | 19 | Gravel | [13 empty] | 1092 |  | 2.6 | 5 | River sand | [13 empty] | 3.12 |  | 2.43 | 2.21 |  |  |  |  | 2.65 | [6 empty] | 760 | EFNARC |  |  |  | 11 | EFNARC | [17 empty] | 100 |  |  | 9.4 |  |  | 18.2 |  | 27
| 1575 | Tavasoli et al. | 2018 | SCC+50%GGBS+5%SF | 188.1 |  | 209 | 21 | [5 empty] | 184 |  |  | LP |  |  | 319.4 | 1118 | 183.9 |  | 2.926 | 185.8019 | 0.4398469 | 0.4443958 | 1.309017 | 0.3739714 | 319.4 |  | 2.75 | 19 | Gravel | [13 empty] | 1118 |  | 2.6 | 5 | River sand | [13 empty] | 3.12 |  | 2.43 | 2.21 |  |  |  |  | 2.65 | [6 empty] | 710 | EFNARC |  |  |  | 11 | EFNARC | [17 empty] | 100 |  |  | 15.8 |  |  | 29 |  | 47
| 1576 | Tavasoli et al. | 2018 | SCC+50%GGBS+10%SF | 167.2 |  | 209 | 42 | [5 empty] | 159 |  |  | LP |  |  | 318.3 | 1114 | 183.9 |  | 2.926 | 185.8019 | 0.4397418 | 0.4442896 | 1.313855 | 0.3754039 | 318.3 |  | 2.75 | 19 | Gravel | [13 empty] | 1114 |  | 2.6 | 5 | River sand | [13 empty] | 3.12 |  | 2.43 | 2.21 |  |  |  |  | 2.65 | [6 empty] | 680 | EFNARC |  |  |  | 10 | EFNARC | [17 empty] | 100 |  |  | 15.3 |  |  | 30.6 |  | 43.7
| 1577 | Tavasoli et al. | 2018 | SCC+50%GGBS+15%SF | 146.3 |  | 209 | 63 | [5 empty] | 159 |  |  | LP |  |  | 317.1 | 1110 | 183.9 |  | 2.926 | 185.8019 | 0.4396366 | 0.4441834 | 1.319142 | 0.3768468 | 317.1 |  | 2.75 | 19 | Gravel | [13 empty] | 1110 |  | 2.6 | 5 | River sand | [13 empty] | 3.12 |  | 2.43 | 2.21 |  |  |  |  | 2.65 | [6 empty] | 690 | EFNARC |  |  |  | 8 | EFNARC | [17 empty] | 100 |  |  | 17.7 |  |  | 34.4 |  | 48.4

## Table A2
Table A2 properties of binder materials
Source | Year | Type | Chemical composition (kg/m3) | [9 empty] | Physical properties
|  |  | SiO2 | Al2O3 | Fe2O3 | CaO | MgO | Na2O | K2O | SO3 | TiO2 | P2O5 | Specific surface area (m2/kg) | Median particle size (μm) | Specific gravity
Bouzoubaa and Lachemi | 2001 | OPC | 20.3 | 4.2 | 3 | 62 | 2.8 | 0.2 | 0.9 | 3.5 |  |  | 407 |  | 3.17
Bouzoubaa and Lachemi | 2001 | FA | 52.4 | 23.4 | 4.7 | 13.4 | 1.3 | 3.6 | 0.6 | 0.2 |  |  | 306 |  | 2.08
Bui et al. | 2002 | OPC | 21.2 | 5.34 | 2.28 | 63.92 | 3.91 |  |  | 2.32 |  |  |  |  | 3.13
Bui et al. | 2002 | FA | 33.9 | 18.7 | 6.34 | 23.4 | 5.31 | 4.32 | 0.41 | 3.74 |  |  |  |  | 2.78
Bui et al. | 2002 | FA | 53.2 | 26.2 | 5.6 | 0.8 | 0.1 |  |  | 0 |  |  |  |  | 2.4
Bui et al. | 2002 | FA | 51.3 | 27.2 | 8 | 1.8 | 1.6 | 1.3 | 3.4 | 1 |  |  |  |  | 2.28
Sonebi and Bartos | 2002 | OPC | 20.8 | 5 | 3.2 | 63.7 | 2.6 | [5 empty] | 385 |  | 3.15
Sonebi and Bartos | 2002 | GGBFS | 33.5 | 13.6 | 0.62 | 42.7 | 6.5 | [5 empty] | 460 |  | 2.9
Assaad et al. | 2004 | OPC | 21 | 4.2 | 3.1 | 62 | 2.9 | [5 empty] | 325 |  | 6.9
Nehdi et al. | 2004 | OPC | 19.5 | 5.2 | 2.4 | 61.3 | 2.5 | 0.3 | 1.2 | 4.1 |  |  | 412 |  | 3.17
Nehdi et al. | 2004 | FA | 48.9 | 23.3 | 14.9 | 3.8 | 0.7 | 0.6 | 1.7 | 0.2 |  |  | 280 |  | 2.08
Nehdi et al. | 2004 | GGBFS | 34.8 | 9.8 | 0.6 | 38.3 | 9.6 | 0.4 | 0.4 | 3.5 |  |  | 468 |  | 2.9
Nehdi et al. | 2004 | SF | 94 | 0.1 | 0.1 | 0.4 | 0.4 | 0.1 | 0.9 | 1.3 |  |  |  |  | 2.02
Nehdi et al. | 2004 | RHA | 89.1 | 0.1 | 0.04 | 0.6 | 0.5 | 0.2 | 1 | [5 empty] | 2.06
Patel et al. | 2004 | OPC | 19.44 | 5.33 | 2.34 | 61.77 | 2.34 | 0.23 | 1.11 | 3.78 |  |  | 374 |  | 3.14
Patel et al. | 2004 | FA | 52.4 | 23.4 | 4.7 | 13.4 | 1.3 | 3.6 | 0.6 | 0.2 |  |  | 306 |  | 2.08
Assaad and Khayat | 2005a | OPC | 21 | 4.2 | 3.1 | 62 | 2.9 | [5 empty] | 325 |  | 3.14
Assaad and Khayat | 2005a | FA | 50 | 29.4 | 13.5 | 1.7 | 0.7 | [5 empty] | 410 |  | 2.53
Assaad and Khayat | 2005a | SF | 93.6 | 0.3 | 0.5 | 0.3 | 0.5 | [5 empty] | 20250 |  | 2.22
Assaad and Khayat | 2005b | OPC | 21 | 4.2 | 3.1 | 62 | 2.9 | [5 empty] | 325 |  | 3.14
Assaad and Khayat | 2005b | OPC | 19.5 | 4.7 | 2 | 63.8 | 2 | [5 empty] | 600 |  | 3.15
Assaad and Khayat | 2005b | FA | 50 | 29.4 | 13.5 | 1.7 | 0.7 | [5 empty] | 410 |  | 2.53
Assaad and Khayat | 2005b | GGBFS | 36.1 | 10 | 0.5 | 33.9 | 15.4 | [5 empty] | 445 |  | 2.88
Assaad and Khayat | 2005b | SF | 93.6 | 0.3 | 0.5 | 0.3 | 0.5 | [5 empty] | 20250 |  | 2.22
Akram et al. | 2008 | OPC | 19 | 9.87 | 3.46 | 60 | 1.63 | 0.84 | 1.19 | 2.63 |  |  |  |  | 3.1
Akram et al. | 2008 | BA | 62.44 | 6.74 | 5.77 | 6.16 | 2.97 | 3.15 | 6.87 | 0.72 |  |  |  |  | 2.22
Sukumar et al. | 2008 | OPC | 21.4 | 4.9 | 3.8 | 64.2 | 1.1 | 0.2 | 0.44 | 2.1 |  |  | 336 |  | 3.14
Sukumar et al. | 2008 | FA | 57.9 | 33.54 | 2.69 | 0.65 | 0.49 | 0.46 | 0.87 | 0.13 |  |  | 428 |  | 2.12
Yazıcı | 2008 | OPC | 19.69 | 5.19 | 3.56 | 63.62 | 0.92 | 0.26 | 0.8 | 2.54 |  |  | 339 |  | 3.15
Yazıcı | 2008 | FA | 42.14 | 4.64 | 19.38 | 26.96 | 1.78 |  | 1.13 | 2.43 |  |  | 290 |  | 2.06
Yazıcı | 2008 | SF | 92.26 | 1.97 | 0.89 | 0.49 | 0.96 | 0.42 | 1.31 | 0.33 |  |  | 20000 |  | 2.2
Alyamaç and Ince | 2009 | OPC | 19.1 | 4.85 | 3.24 | 61.86 | 2.02 |  |  | 2.63 |  |  | 399 |  | 3.1
Alyamaç and Ince | 2009 | MP | 28.35 |  | 9.7 | 40.45 | 16.25 | [5 empty] | 392 |  | 2.71
Alyamaç and Ince | 2009 | MP | 1.25 |  | 0.32 | 49.53 | 0.4 | [5 empty] | 510 |  | 2.71
Alyamaç and Ince | 2009 | MP | 0.14 |  | 0.32 | 54.55 | 4.17 | [5 empty] | 437 |  | 2.71
Sahmaran et al. | 2009 | OPC | 19.61 | 5.86 | 3.4 | 63.27 | 0.95 | 0.47 | 0.54 | 2.45 |  |  |  |  | 3.18
Sahmaran et al. | 2009 | FA | 48.08 | 25.87 | 4.54 | 10.07 | 1.46 | 0.73 | 1.22 | 0.55 |  |  |  |  | 2.27
Sahmaran et al. | 2009 | FA | 54.13 | 25.73 | 6.43 | 2.21 | 2.12 | 0.47 | 4.33 | 0.11 |  |  |  |  | 2.08
Sahmaran et al. | 2009 | LP | 0.01 | 0.17 | 0.05 | 54.97 | 0.64 | [7 empty] | 2.7
Sonebi and Cevik | 2009 | OPC | 20.8 | 5 | 3.2 | 63.7 | 2.6 | [7 empty] | 3.15
Sonebi and Cevik | 2009 | FA | 50 | 30 | 7 | 2.3 | 1.2 | 1.1 | 0.08 | 0.4 |  |  |  |  | 2.2
Topçu et al. | 2009 | OPC | 19.3 | 5.57 | 3.46 | 63.56 | 0.86 | 0.13 | 0.8 | 2.91 |  |  |  |  | 3.07
Topçu et al. | 2009 | FA | 51.5 | 23.08 | 6.07 | 10.53 | 2.42 | 0.77 | 2.54 | 1.32 |  |  |  |  | 2.2
Topçu et al. | 2009 | MP | 4.67 |  | 0.03 | 51.8 | 0.4 | [7 empty] | 2.47
Chowdhury and Basu | 2010 | OPC | 21.04 | 5.1 | 4.66 | 63.62 | 0.98 |  |  | 2.24 |  |  | 298 |  | 3.18
Chowdhury and Basu | 2010 | FA | 59.52 | 32.55 | 3.1 | 2.23 | 0.25 |  |  | 0.38 |  |  | 538 |  | 2.22
Guneyisi et al. | 2010 | OPC | 20.25 | 5.31 | 4.04 | 62.58 | 2.82 | 0.22 | 0.92 | 2.73 |  |  |  |  | 3.15
Guneyisi et al. | 2010 | FA | 56.2 | 20.17 | 6.69 | 4.24 | 1.92 | 0.58 | 1.89 | 0.49 |  |  |  |  | 2.25
Guneyisi et al. | 2010 | GGBFS | 36.41 | 10.39 | 0.69 | 34.12 | 10.26 | 0.35 | 0.97 | [5 empty] | 2.79
Guneyisi et al. | 2010 | SF | 90.36 | 0.71 | 1.31 | 0.45 |  | 0.45 | 1.52 | 0.41 |  |  |  |  | 2.2
Guneyisi et al. | 2010 | MK | 52.68 | 36.34 | 2.14 | 0.78 | 0.16 | 0.26 | 0.62 | [5 empty] | 2.5
Hossain et al. | 2010 | OPC | 20.3 | 4.2 | 3 | 62 | 2.8 | 0.2 | 0.9 | 3.5 |  |  | 307 |  | 3.17
Hossain et al. | 2010 | VA | 59.3 | 17.5 | 7.1 | 6.1 | 2.6 | 3.8 | 2 | 0.7 |  |  | 242 |  | 2.45
Liu | 2010 | OPC | 20.47 | 5.08 | 2.88 | 64.41 | 1.09 | 0.18 | 0.69 | 3.28 |  |  |  |  | 3.15
Liu | 2010 | FA | 50.5 | 25 | 7.2 | 3.9 | 1.9 |  |  | 0.9 |  |  |  |  | 2.2
Türkeland Kandemir | 2010 | OPC | 18.59 | 4.75 | 3.41 | 63.59 | 1.11 | 0.49 | 0.77 | 3.39 |  |  | 340 |  | 3.11
Türkeland Kandemir | 2010 | FA | 42.14 | 19.38 | 4.64 | 26.96 | 1.78 |  | 1.13 | 2.43 |  |  | 290 |  | 2.2
Türkeland Kandemir | 2010 | LP | 0.45 | 0.33 | 0.14 | 52.35 | 1.05 | 0.06 | 0.02 |  |  |  | 538 |  | 2.7
Safiuddin et al. | 2010 | OPC | 19.7 | 5.1 | 2.5 | 62.3 | 3.3 | 0.36 | 0.36 | 2.9 |  |  | 412 |  | 3.16
Safiuddin et al. | 2010 | RHA | 93.6 | 0.02 | 0.8 | 0.38 | 0.34 | 0.05 | 1.26 |  |  |  | 2326 |  | 2.07
Barbhuiya | 2011 | OPC | 20.67 | 6.21 | 3.06 | 64.89 | 0.82 | 0.06 | 0.53 | 2.71 |  |  | 320 |  | 3.15
Barbhuiya | 2011 | FA | 42.54 | 23.59 | 12.36 | 13.78 | 2.62 | 1.44 | 2.49 | 0.55 |  |  | 719 |  | 2.12
Barbhuiya | 2011 | DP | 0.6 | 0.19 | 0.04 | 55.19 | 37.71 | 0.39 | 0.01 | 0.01 |  |  | 1172 |  | 2.86
Memon et al. | 2011 | OPC | 17.454 | 4.422 | 3.93 | 65.844 | 2.346 | 0.252 | 1.117 | 3.979 | 0.348 | 0.068 |  |  | 3.14
Memon et al. | 2011 | RHA | 77.19 | 6.19 | 3.65 | 2.88 | 1.455 | 0 | 1.815 |  | 0.379 | 1.107 |  |  | 2.4
Guneyisi and Gesoglu | 2011 | OPC | 19.79 | 3.85 | 4.15 | 63.84 | 3.22 |  |  | 2.75 |  |  | 334 |  | 3.12
Guneyisi and Gesoglu | 2011 | OPC | 23.36 | 5.06 | 5.43 | 55.63 | 4.13 |  | 0.39 | 3.46 |  |  | 439 |  | 3.06
Guneyisi and Gesoglu | 2011 | OPC | 20.31 | 4.96 | 2.9 | 60.48 | 1.65 | 0.26 | 0.6 | 2.51 |  |  | 411 |  | 3.04
Guneyisi and Gesoglu | 2011 | GGBFS | 36.41 | 10.39 | 0.69 | 34.12 | 10.26 | 0.35 | 0.97 |  |  |  | 418 |  | 2.79
Guneyisi et al. | 2011 | OPC | 20.25 | 5.31 | 4.04 | 62.58 | 2.82 | 0.22 | 0.92 | 2.73 |  |  | 326 |  | 3.15
Guneyisi et al. | 2011 | FA | 56.2 | 20.17 | 6.69 | 4.24 | 1.92 | 0.58 | 1.89 | 0.49 |  |  | 287 |  | 2.25
Guneyisi et al. | 2011 | GGBFS | 36.41 | 10.39 | 0.69 | 34.12 | 10.26 | 0.35 | 0.97 |  |  |  | 418 |  | 2.79
Guneyisi et al. | 2011 | MK | 52.68 | 36.34 | 2.14 | 0.78 | 0.16 | 0.26 | 0.62 |  |  |  | 1200 |  | 2.5
Belaidi et al. | 2012 | OPC | 21.7 | 5.2 | 2.7 | 65.7 | 0.7 | 0.7 | 0.4 | 0.6 |  |  | 300 |  | 3.15
Belaidi et al. | 2012 | NP | 46.8 | 18.8 | 10.5 | 9.2 | 3.8 | 0.8 | 0.5 | 0.2 |  |  | 420 |  | 2.6
Belaidi et al. | 2012 | MP | 1 | 0.2 | 0.2 | 52.6 | 2.1 | 0.06 | 0.04 | 0.07 |  |  | 350 |  | 2.7
Boukendakdji et al. | 2012 | OPC | 21.7 | 5.2 | 2.7 | 65.7 | 0.7 | 0.7 | 0.4 | 0.6 |  |  | 300 |  | 3.15
Boukendakdji et al. | 2012 | GGBFS | 40.1 | 6 | 2 | 42.2 | 4.7 |  | 1.2 | 0.15 |  |  | 350 |  | 2.95
Gesoglu et al. | 2012 | OPC | 19.49 | 4.54 | 3.38 | 63.6 | 2.63 | 0.13 | 0.58 | 2.84 |  |  | 338 |  | 3.13
Gesoglu et al. | 2012 | FA | 56.2 | 20.17 | 6.69 | 4.24 | 1.92 | 0.58 | 1.89 | 0.49 |  |  | 287 |  | 2.25
Gesoglu et al. | 2012 | MP | 1.29 | 0.39 | 0.78 | 52.45 | 0.54 |  | 0.11 |  |  |  | 519 |  | 2.71
Gesoglu et al. | 2012 | LP | 0.22 | 0.18 | 0.44 | 55.07 | 0.34 |  | 0.11 |  |  |  | 399 |  | 2.68
Madandoust and Mousavi | 2012 | OPC | 21.46 | 5.55 | 3.46 | 63.95 | 1.86 | 0.26 | 0.54 | 1.42 |  |  | 330 |  | 3.15
Madandoust and Mousavi | 2012 | MK | 52.1 | 42.8 | 1.6 | 0.2 | 0.21 | 0.11 | 0.32 |  |  |  | 2540 |  | 2.6
Hassan et al. | 2012 | OPC | 19.64 | 5.48 | 2.38 | 62.44 | 2.48 |  |  | 4.32 |  |  |  |  | 3.15
Hassan et al. | 2012 | SF | 89.1 | 0.67 | 0.49 | 6.12 | 0.31 | 0.49 | 0.26 | 0.16 |  |  |  |  | 2.2
Hassan et al. | 2012 | MK | 54.44897 | 37.84554 | 0.7148613 | 1.399193 | 1.658249 |  | 2.0478 | [5 empty] | 2.56
Ramanathan et al. | 2012 | OPC | 20 | 4.85 | 0.6 | 62.56 | 2.5 | [7 empty] | 3.15
Ramanathan et al. | 2012 | FA | 40 | 26 | 6 | 15 | 4 | [7 empty] | 2.2
Ramanathan et al. | 2012 | GGBFS | 14.5 | 2 | 26 | 46 | 11 | [7 empty] | 2.9
Ramanathan et al. | 2012 | SF | 97.1 | 0.4 | 0.3 | 0.3 | 0.01 | [7 empty] | 2.2
Uysal | 2012 | OPC | 19.1 | 4.85 | 3.24 | 61.86 | 2.02 |  |  | 2.63 |  |  | 399 |  | 3.08
Uysal | 2012 | FA | 47.09 | 17.41 | 8.34 | 13.98 | 1.85 | 2.44 | 1.8 | 4.65 |  |  | 246 |  | 2.17
Uysal et al. | 2012 | OPC | 19.1 | 4.85 | 3.24 | 61.86 | 2.02 |  |  | 2.63 |  |  | 399 |  | 3.08
Uysal et al. | 2012 | FA | 47.09 | 17.41 | 8.34 | 13.98 | 1.85 | 2.44 | 1.8 | 4.65 |  |  | 246 |  | 2.17
Uysal et al. | 2012 | GGBFS | 40.98 | 10.82 | 1.95 | 34.85 | 8.24 | 0.36 | 1.13 | 0.8 |  |  | 261 |  | 2.92
Uysal et al. | 2012 | LP | 4.93 | 0.82 | 0.58 | 51.97 | 0.58 | [5 empty] | 250 |  | 2.79
Uysal et al. | 2012 | BP | 54.62 | 9.6 | 4.14 | 12.8 | 4.66 | 0.84 | 1.62 | 0.66 |  |  | 628 |  | 2.76
Uysal et al. | 2012 | MP | 0.7 | 0.29 | 0.12 | 55.49 | 0.23 | 2.44 | 1.8 |  |  |  | 889 |  | 2.71
Bingöl and Tohumcu | 2013 | OPC | 18.73 | 4.56 | 3.07 | 63.91 | 2.08 | 0.29 | 0.62 | 2.9 |  |  |  |  | 3.2
Bingöl and Tohumcu | 2013 | FA | 48.93 | 24.63 | 7.59 | 9.06 | 2.28 | 0.35 | 2.51 | 2.48 |  |  |  |  | 2.35
Bingöl and Tohumcu | 2013 | SF | 93.4 | 0.3 | 0.35 | 0.38 | 0.85 | [7 empty] | 2.1
Chen et al. | 2013 | OPC | 22.01 | 5.57 | 3.44 | 62.8 | 2.59 |  |  | 2.08 |  |  | 331 |  | 3.15
Chen et al. | 2013 | FA | 51.23 | 24.31 | 6.14 | 6.28 | 1.61 |  |  | 0.61 |  |  | 311 |  | 2.18
Chen et al. | 2013 | GGBFS | 34.86 | 13.52 | 0.52 | 41.77 | 7.18 |  |  | 1.74 |  |  | 435 |  | 2.88
Dinakar et al. | 2013 | OPC | 39.1 | 10.3 | 5.82 | 45.7 | 1.79 | 0.14 | 0.71 | 2.28 |  |  | 406 |  | 3
Dinakar et al. | 2013 | FA | 62.5 | 26.2 | 4.2 | 1.7 | 0.8 | 0.12 | 1.14 | 0.2 |  |  | 350 |  | 2.2
Fathi et al. | 2013 | OPC | 20.3 | 4.2 | 3 | 62 | 2.8 | 0.2 | 0.9 | 3.5 |  |  |  |  | 3.15
Fathi et al. | 2013 | FA | 56.39 | 17.57 | 9.07 | 11.47 | 0.98 | 1.91 | 1.98 | 0.55 |  |  |  |  | 2.25
Fathi et al. | 2013 | SF | 96.36 | 0.21 | 0.77 | 0.24 | 0.52 | 0.12 | 0.102 | 0.55 |  |  |  |  | 2.2
Fathi et al. | 2013 | RHA | 90.75 | 0.75 | 0.28 | 0.87 | 0.63 | 0.02 | 3.77 | 0.33 |  |  |  |  | 2.08
Ramezanianpour et al. | 2013 | OPC | 21.73 | 3.83 | 2.71 | 61.98 | 3.92 | 0.12 | 0.68 | 2.188 |  |  | 306 |  | 3.14
Ramezanianpour et al. | 2013 | NP | 67.79 | 13.66 | 1.44 | 1.68 | 1.2 | 2.04 | 1.42 | 0.5 |  |  | 400 |  | 2.2
Turk et al. | 2013 | OPC | 20.2 | 5.8 | 3.23 | 64.1 | 2 | [5 empty] | 348 |  | 3.1
Turk et al. | 2013 | FA | 58.82 | 19.65 | 10.67 | 2.18 | 3.92 | [5 empty] | 381 |  | 2.08
Turk et al. | 2013 | SF | 91 | 0.58 | 0.24 | 0.71 | 0.33 | [7 empty] | 2.2
Wang and Lin | 2013 | OPC | 20.94 | 4.45 | 3.11 | 62.96 | 3.03 |  |  | 2.31 |  |  | 345 |  | 3.18
Wang and Lin | 2013 | GGBFS | 33.52 | 14.59 | 0.25 | 40.59 | 7.35 |  |  | 0.64 |  |  | 455 |  | 2.89
Abouhussien and Hassan | 2014 | OPC | 19.64 | 5.48 | 2.38 | 62.44 | 2.48 | [5 empty] | 410 |  | 3.15
Abouhussien and Hassan | 2014 | FA | 52 | 23 | 11 | 5 | 2 | [5 empty] | 420 |  | 2.26
Abouhussien and Hassan | 2014 | GGBFS | 40.3 | 8.4 | 0.5 | 38.71 | 11.06 | [5 empty] | 400 |  | 2.89
Abouhussien and Hassan | 2014 | SF | 85 | 0.53 | 0.29 | 1 | 0.51 | [5 empty] | 20000 |  | 2.27
Abouhussien and Hassan | 2014 | MK | 52 | 43 | 2.2 | 0.2 | 0.1 | [5 empty] | 19000 |  | 2.56
Alsubari et al. | 2014 | OPC | 17.6 | 4.02 | 4.47 | 67.43 | 1.33 | 0.03 | 0.39 | 4.18 |  |  |  |  | 3.16
Alsubari et al. | 2014 | POFA | 59.17 | 3.73 | 6.33 | 5.8 | 4.87 | 0.18 | 8.25 | 0.72 |  |  |  |  | 2.44
Bauchkar and Chore | 2014 | OPC | 21.4 | 4.3 | 2.4 | 64.4 | 2.1 | 0.6 |  | 2.3 |  |  | 328 |  | 3.15
Bauchkar and Chore | 2014 | FA | 68.1 | 25.8 | 6.9 | 8.7 | 1.39 | 0.18 |  | 0.26 |  |  | 365 |  | 2.25
Bauchkar and Chore | 2014 | GGBFS | 33.79 | 20.73 | 1.12 | 31.06 | 11.23 | 0.3 |  | 0.1 |  |  | 596 |  | 2.91
Bauchkar and Chore | 2014 | SF | 88.9 | 0.4 | 0.4 | 1.6 | 0.1 | 0.5 |  | 0.4 |  |  | 620 |  | 2.2
Beycioglu and Aruntas | 2014 | OPC | 18.95 | 4.07 | 5.32 | 64.72 | 1.35 | 0.16 | 0.51 | 2.9 |  |  | 466 |  | 3.18
Beycioglu and Aruntas | 2014 | FA | 58.56 | 6.51 | 23.39 | 1.81 | 2.02 | 0.53 | 4.13 | 0.0013 |  |  |  |  | 2.09
Beycioglu and Aruntas | 2014 | GGBFS | 38.56 | 1.07 | 16.64 | 34.2 | 7.29 | 0.58 | 1.1 | 0.35 |  |  | 528 |  | 2.8
Derabla and Benmalek | 2014 | OPC | 23 | 5.65 | 3.5 | 61.5 | 0.7 | 0.9 | 2 | [5 empty] | 3.16
Derabla and Benmalek | 2014 | Granulated slag | 41.23 | 7.89 | 1.38 | 42.77 | 0 | 0.94 | 0.34 | [5 empty] | 2.92
Derabla and Benmalek | 2014 | Crystallized slag | 33.92 | 6.62 | 4.98 | 34.93 | 0.52 | 0.52 | 0.39 | [5 empty] | 2.73
Guneyisi et al. | 2014 | OPC | 19.49 | 4.54 | 3.38 | 63.6 | 2.63 | 0.13 | 0.58 | 2.84 |  |  | 339 |  | 3.13
Guneyisi et al. | 2014 | SF | 90.36 | 0.71 | 1.31 | 0.45 | 0.1 | 0.45 | 1.52 | 0.41 |  |  | 21080 |  | 2.2
Guneyisi et al. | 2014 | POFA | 49.5 | 16.4 | 14.7 | 14.1 | 1.9 | 0.1 | 1.3 | 0.2 |  |  | 455 |  | 2.84
Kannan and Ganesan | 2014 | OPC | 20.25 | 5.04 | 3.16 | 63.31 | 4.2 | 0.08 | 0.51 |  |  |  | 318 |  | 3.13
Kannan and Ganesan | 2014 | FA | 58.35 | 27.6 | 4.82 | 1.45 | 1.8 | 2.46 | 1.53 |  |  |  | 400 |  | 2.1
Kannan and Ganesan | 2014 | MK | 51.8 | 43.75 | 0.82 | 0.09 | 0.03 | 0.07 | 0.02 |  |  |  | 2350 |  | 2.58
Nikbin et al. | 2014 | OPC | 21.9 | 4.86 | 3.3 | 63.32 | 1.15 | 0.56 | 0.36 | 2.1 |  |  | 305 |  | 3.15
Safiuddin et al. | 2014 | OPC | 15.2 | 3.5 | 2.9 | 71.8 | 1.7 |  | 0.4 | 3.9 | 0.1 | 0.4 | 350 | 15 | 3.15
Safiuddin et al. | 2014 | POFA | 62.3 | 3.2 | 13.6 | 4.9 | 3.7 |  | 7.9 | 0.4 | 0.2 | 3.6 | 780 | 10 | 2.5
Sfikas et al. | 2014 | OPC | 18.95 | 4.07 | 5.32 | 64.72 | 1.35 | 0.16 | 0.51 | 2.9 |  |  | 466 |  | 3.18
Sfikas et al. | 2014 | MK | 47.85 | 38.2 | 1.29 | 0.03 | 0.04 | [5 empty] | 709 |  | 2.5
Siad et al. | 2014 | OPC | 21 | 5.81 | 3.26 | 68 | 1.2 |  |  | 2.51 |  |  | 380 |  | 3.13
Siad et al. | 2014 | FA | 49.6 | 23.8 | 17 | 3 | 1.3 |  |  | 0.1 |  |  | 384 |  | 2.2
Siad et al. | 2014 | NP | 45.67 | 15.1 | 10.14 | 8.98 | 3.45 |  |  | 0.19 |  |  | 365.6 |  | 2.61
Sua-iam and Makul | 2014 | OPC | 16.39 | 3.85 | 3.48 | 68.48 | 0.64 | 0.06 | 0.52 | 4 |  |  | 610 |  | 3.15
Sua-iam and Makul | 2014 | FA | 40.51 | 21.52 | 13.41 | 13.99 | 2.1 | 1.44 | 2.2 | 4 |  |  | 480 |  | 2.22
Sua-iam and Makul | 2014 | RHA | 93.44 | 0.21 | 0.18 | 0.76 | 0.43 | 0.05 | 1.98 | 0.16 |  |  | 370 |  | 2.18
Ahari et al. | 2015a | OPC | 17.74 | 4.76 | 3.17 | 64.06 | 1.28 | 0.45 | 0.8 | 2.94 |  |  |  |  | 3.13
Ahari et al. | 2015a | FA | 59.5 | 18.5 | 6.96 | 3.24 | 2.03 | 1.27 | 1.93 | 0.47 |  |  |  |  | 2.38
Ahari et al. | 2015a | FA | 31.94 | 13.5 | 4.09 | 36.56 | 1.42 | 1.1 | 0.94 | 3.86 |  |  |  |  | 2.73
Ahari et al. | 2015a | GGBFS | 40.3 | 10.2 | 0.67 | 35.2 | 6.9 | 1.12 | 0.97 | 1.4 |  |  |  |  | 2.97
Ahari et al. | 2015a | SF | 87.92 | 0.4 | 0.35 | 0.25 | 3.97 | 1.79 | 0.81 | 0.21 |  |  |  |  | 2.29
Ahari et al. | 2015a | MK | 51.1 | 39.1 | 2.15 | 0.3 | 0.7 | 0.11 | 1.78 | 0.08 |  |  |  |  | 2.54
Ahari et al. | 2015b | OPC | 17.74 | 4.76 | 3.17 | 64.06 | 1.28 | 0.45 | 0.8 | 2.94 |  |  |  |  | 3.13
Ahari et al. | 2015b | FA | 59.5 | 18.5 | 6.96 | 3.24 | 2.03 | 1.27 | 1.93 | 0.47 |  |  |  |  | 2.38
Ahari et al. | 2015b | FA | 31.94 | 13.5 | 4.09 | 36.56 | 1.42 | 1.1 | 0.94 | 3.86 |  |  |  |  | 2.73
Ahari et al. | 2015b | GGBFS | 40.3 | 10.2 | 0.67 | 35.2 | 6.9 | 1.12 | 0.97 | 1.4 |  |  |  |  | 2.97
Ahari et al. | 2015b | SF | 87.92 | 0.4 | 0.35 | 0.25 | 3.97 | 1.79 | 0.81 | 0.21 |  |  |  |  | 2.29
Ahari et al. | 2015b | MK | 51.1 | 39.1 | 2.15 | 0.3 | 0.7 | 0.11 | 1.78 | 0.08 |  |  |  |  | 2.54
Benaicha et al. | 2015 | OPC | 20.5 | 5 | 2.6 | 65 | 1.1 | 0.215 | 0.215 | 3.6 |  |  | 475 |  | 3.15
Benaicha et al. | 2015 | SF | 85 | 0.53 | 0.29 | 1 | 0.51 | 0.09 | 0.06 | 0.15 |  |  | 220 |  | 2.24
Celik et al. | 2015 | OPC | 20.44 | 3.97 | 4.07 | 62.9 | 2.42 | 0.37 | 0.43 |  |  |  |  | 11.7
Celik et al. | 2015 | FA | 62 | 18.9 | 4.9 | 5.98 | 1.99 | 2.41 | 1.14 |  |  |  |  | 12.5
Chopra et al. | 2015 | OPC | 21.24 | 5.98 | 4.1 | 60.78 | 0.96 | 0.86 | 2.2 | 3.98
Chopra et al. | 2015 | RHA | 94 | 1.2 | 0.37 | 2.93 | 0.6 |  | 0.5 | 0.3
Hemalatha et al. | 2015 | OPC | 21 | 5.1 | 3.1 | 64.1 | 2.5 | 0.3 | 0.7 | 2.2 |  |  |  |  | 3.15
Hemalatha et al. | 2015 | FA | 64.03 | 15.5 | 6.5 | 4.62 | 3 | [7 empty] | 2.5
Hemalatha et al. | 2015 | SF | 95.6 | 0.7 | 0.2 | 0.3 | 0.4 | 0.16 | 0.65 | 0.1 |  |  |  |  | 2.2
Jalal et al. | 2015 | OPC | 20 | 6 | 6 | 50 | 5 | 1 | 1 | 3 |  |  | 326 |  | 3.15
Jalal et al. | 2015 | FA | 52 | 30 | 3.5 | 6.5 | 5 | 0.58 | 1.27 | 1.6 |  |  |  |  | 2.13
Jalal et al. | 2015 | SF | 93.6 | 1.3 | 0.9 | 0.5 | 1 | 0.45 | 1.52 | 0.4 |  |  | 2109 |  | 2.2
Kannan | 2015 | OPC | 20.25 | 5.04 | 3.16 | 63.3 | 4.2 | 0.08 | 0.5 |  |  |  | 318 | 23.4 | 3.13
Kannan | 2015 | MK | 51.8 | 43.75 | 0.82 | 0.09 | 0.03 | 0.07 |  |  |  |  | 2350 | 3.79 | 2.58
Kannan | 2015 | RHA | 87.89 | 0.19 | 0.28 | 0.73 | 0.47 | 0.66 | 3.4 |  |  |  | 943 | 6.27 | 2.08
Kostrzanowska-Siedlarz and Gołaszewski | 2015 | OPC | 21.6 | 4.46 | 2.24 | 64.41 | 1.25 | 0.4 | 0.91 | 3.1 |  |  |  |  | 3.15
Kostrzanowska-Siedlarz and Gołaszewski | 2015 | SF | 92.8 | 0.6 | 0.3 | 0.7 | 1.32 | 0.3 | 0.5 | 0.8 |  |  |  |  | 2.2
Kumar and Prasanna | 2015 | OPC | 21 | 5.5 | 3.25 | 63.5 | 2.05 | 0.85 |  | 1.3 |  |  | 330 |  | 3.15
Kumar and Prasanna | 2015 | MK | 62.5 | 32 | 1 | 0.6 | 0.5 | 0.85 | 0.85 |  |  |  | 2540 |  | 2.6
Le et al. | 2015 | OPC | 19.4 | 5.3 | 2.5 | 61.2 | 1.2 | 0.07 | 0.61 | 3.2 |  |  |  |  | 3.09
Le et al. | 2015 | FA | 56.6 | 25.8 | 6.4 | 2.5 | 1.3 | 0.62 | 2.08 | 0.6 |  |  |  |  | 2.14
Le et al. | 2015 | USF | 96.2 | 0.7 | 0.3 | 0 | 0.1 | 0.06 | 0.37 | 0.1 |  |  |  |  | 2.26
Le et al. | 2015 | DSF | 96.6 | 0.7 | 0.2 | 0.3 | 0.4 | 0.16 | 0.65 | 0.1 |  |  |  |  | 2.26
Le et al. | 2015 | RHA | 87 | 0.8 | 0.4 | 1.2 | 0.6 | 0.4 | 2.63 | 0.4 |  |  |  |  | 2.27
Le et al. | 2015 | LP | 10.9 | 4.2 | 1.3 | 46.8 | 1.2 | 0.3 | 1.02 | 0.6 |  |  |  |  | 2.74
Lu et al. | 2015 | OPC | 21 | 4.78 | 2.98 | 62.9 | 1.95 | 0.19 | 0.61 | [5 empty] | 3.02
Lu et al. | 2015 | SF | 93.52 | 0.31 | 0.73 | 0.32 | 0.12 | 0.11 | 0.32 | [5 empty] | 2.2
MOHAMMADHOSSEINI et al. | 2015 | OPC | 20.4 | 5.2 | 4.19 | 62.39 | 1.55 |  | 0.005 | 2.11 |  |  | 399 |  | 3.15
MOHAMMADHOSSEINI et al. | 2015 | POFA | 62.6 | 4.65 | 8.12 | 5.7 | 3.52 |  | 9.05 | 1.16 |  |  | 493 |  | 2.42
Nagaratnam et al. | 2015 | OPC | 20 | 5.2 | 3.3 | 63.2 | 0.8 |  |  | 2.4
Nagaratnam et al. | 2015 | FA | 57.8 | 20 | 11.7 | 3.28 | 1.95 | 0.3 | 3.88 | 0.08
Zhao et al. | 2015 | OPC | 25.69 | 6.73 | 3.16 | 56.07 | 1.75 | 0.26 | 0.83 | 1.78 |  |  | 352 | 3.01 | 3.01
Zhao et al. | 2015 | FA | 56.79 | 28.21 | 5.31 | 3 | 5.21 | 0.45 | 1.34 | 0.68 |  |  | 396 | 2.31 | 2.31
Zhao et al. | 2015 | GGBFS | 34.62 | 11.82 | 2.73 | 37.73 | 9.43 | 0.35 | 0.5 | 1.42 |  |  | 450 | 2.91 | 2.91
Alsubari et al. | 2016 | OPC | 17.6 | 4.02 | 4.47 | 67.43 | 1.33 | 0.03 | 0.39 | 4.18 |  |  |  |  | 3.16
Alsubari et al. | 2016 | POFA | 69.02 | 3.9 | 4.33 | 5.01 | 5.18 | 0.18 | 6.9 | 0.41 |  |  |  |  | 2.2
Belaidi et al. | 2016 | OPC | 21.7 | 5.2 | 2.7 | 65.7 | 0.7 | 0.7 | 0.4 | 0.6 |  |  | 300 |  | 3.15
Belaidi et al. | 2016 | NP | 46.8 | 18.8 | 10.5 | 9.2 | 3.8 | 0.8 | 0.5 | 0.2 |  |  | 420 |  | 2.6
Belaidi et al. | 2016 | MP | 1 | 0.2 | 0.2 | 52.6 | 2.1 | 0.06 | 0.04 | 0.07 |  |  | 350 |  | 2.7
da Silva and de Brito | 2016 | OPC | 19.59 | 5.24 | 3.17 | 62.71 | 2.23 |  |  | 3.13 |  |  |  |  | 3.14
da Silva and de Brito | 2016 | FA | 54.7 | 24.7 | 5.4 | 2.63 | 1.01 | 0.89 | 1.112 | 1.38 |  |  |  |  | 2.72
da Silva and de Brito | 2016 | LP | 0.3 | 0.13 | 0.03 | 55.1 | 0.4 |  | 0.016 | [5 empty] | 2.59
Esen and Orhan | 2016 | OPC | 21.12 | 5.62 | 3.24 | 62.94 | 2.73 |  |  | 2.3 |  |  | 337 |  | 3.13
Esen and Orhan | 2016 | SF | 91 | 0.58 | 0.24 | 0.71 | 0.33 | 0.38 | 4.34 | 1.06 |  |  |  |  | 2.2
García-Taengua et al. | 2016 | OPC | 19.61 | 5.02 | 3.14 | 63.79 | 2.67 | 0.22 | 0.469 | 3.04 | 0.336 | 0.077
García-Taengua et al. | 2016 | GGBFS | 35.65 | 11.53 | 0.96 | 41.26 | 7.22 | 0.26 | 0.396 | 2.33 | 0.735 | 0.008
García-Taengua et al. | 2016 | LP | 1.74 | 0.09 | 0.11 | 55.24 | 0.54 | 0.003 | 0.026 | 0.002 | 0.011 | 0.132
Le and Ludwig | 2016 | OPC | 19.4 | 5.3 | 2.5 | 61.2 | 1.2 | 0.07 | 0.61 | 3.2 |  |  |  |  | 3.09
Le and Ludwig | 2016 | FA | 56.6 | 25.8 | 6.4 | 2.5 | 1.3 | 0.62 | 2.08 | 0.6 |  |  |  |  | 2.27
Le and Ludwig | 2016 | SF | 96.6 | 0.7 | 0.2 | 0.3 | 0.4 | 0.16 | 0.65 | 0.1 |  |  |  |  | 2.26
Le and Ludwig | 2016 | RHA | 87 | 0.8 | 0.4 | 1.2 | 0.6 | 0.4 | 2.63 | 0.4 |  |  |  |  | 2.27
Nagaratnam et al. | 2016 | OPC | 20 | 5.2 | 3.3 | 63.2 | 0.8 |  |  | 2.4 |  |  | 351 |  | 3.14
Nagaratnam et al. | 2016 | FA | 57.8 | 20 | 11.7 | 3.28 | 1.95 | 0.3 | 3.88 | 0.08
Nagaratnam et al. | 2016 | POFA | 52.63 | 8.991 | 1.059 | 3.211 | 1.459 | 0.564 | 3.133
Najim et al. | 2016 | OPC | 21.23 | 4.54 | 4.73 | 64.02 | 2.27 | 0.16 | 0.66 | 2.3
Najim et al. | 2016 | CKD | 18.9 | 4.19 | 3.25 | 58.67 | 1.87 | 1.1 | 1.37 | 4.32
Ranjbar et al. | 2016 | OPC | 17.6 | 4.02 | 4.47 | 67.43 | 1.33 | 0.03 | 0.39 | 4.18 |  |  |  | 14.6 | 3.15
Ranjbar et al. | 2016 | POFA | 64.17 | 3.73 | 6.33 | 5.8 | 4.87 | 0.18 | 8.25 | 0.72 |  |  |  | 10 | 1.81
Sadek et al. | 2016 | OPC | 21 | 6.1 | 3 | 61.5 | 2.1 |  | 0.3 | 2.5 |  |  | 355 |  | 3.15
Sadek et al. | 2016 | SF | 96.39 | 0.65 | 0.33 | 0.62 | 0.04 | 0.2 | 0.37 | 0.05 |  |  | 26450 |  | 2.15
Sensale et al. | 2016 | OPC | 21.18 | 4.27 | 2.74 | 60.54 | 3.7 | 0 | 1.71 | 2.93 |  |  | 321 |  | 3.15
Sensale et al. | 2016 | CKD | 12.9 | 4.08 | 1.68 | 40.61 | 2.22 | 0.01 | 2.36 | 0.3 |  |  |  |  | 2.75
Sua-iam et al. | 2016 | OPC | 16.37 | 3.85 | 3.48 | 68.48 | 0.64 | 0.06 | 0.52 | 4 |  |  | 610 |  | 3.2
Sua-iam et al. | 2016 | RHA | 93 | 0.35 | 0.23 | 1.31 | 0.41 | 0.15 | 1.61 | 0.03 |  |  | 840 |  | 2.2
Sua-iam et al. | 2016 | LS | 8.97 | 1.02 | 0.37 | 46.77 | 2.38 | 0.02 | 0.13 | 0.33 |  |  | 1300 |  | 2.76
Ardalan et al. | 2017 | OPC | 20.03 | 5.53 | 3.63 | 62.25 | 3.42 | 0.3 | 0.73 |  |  |  | 290 |  | 3.15
Ardalan et al. | 2017 | FA | 61.3 | 28.8 | 4.98 | 1.05 | 0.63 | 0.24 | 1.4 |  |  |  | 342 |  | 2.2
Ardalan et al. | 2017 | GGBFS | 34.9 | 13.9 | 0.52 | 36.8 | 10.6 | [5 empty] | 445 |  | 2.85
Ardalan et al. | 2017 | SF | 86.2 | 1.44 | 0.2 | 3.06 | 1.32 | [5 empty] | 2000 |  | 2.35
Ardalan et al. | 2017 | Pumice | 51.2 | 20.7 | 1.24 | 6 | 1.6 | [5 empty] | 480 |  | 2.7
Ben aicha et al. | 2017a | OPC | 20.5 | 5 | 2.6 | 65 | 1.1 |  | 3.6 |  |  |  | 475 |  | 3.15
Be naicha et al. | 2017a | SF | 85 | 0.53 | 0.29 | 1 | 0.51 | 0.09 | 0.06 | 0.15 |  |  | 220 |  | 2.24
Ben aicha et al. | 2017b | OPC | 20.5 | 5 | 2.6 | 65 | 1.1 | 0.215 | 0.215 | 3.6 |  |  | 475 |  | 3.15
Ben aicha et al. | 2017b | SF | 85 | 0.5 | 0.5 | 1 | 0.5 | [5 empty] | 22000 |  | 2.24
Dadsetan and Bai | 2017 | OPC | 21.00939 | 9.220481 | 3.40274 | 42.1157 | 1.625084 |  | 1.252772 | [5 empty] | 3.1
Dadsetan and Bai | 2017 | FA | 53.01554 | 28.19049 | 1.844342 | 2.882337 | 0.9783668 |  | 2.710323 | [5 empty] | 2.1
Dadsetan and Bai | 2017 | GGBFS | 31.66384 | 9.333847 | 0.4003223 | 38.44981 | 7.46212 |  | 0.6022941 | [5 empty] | 2.9
Dadsetan and Bai | 2017 | MK | 54.44897 | 37.84554 | 0.7148613 | 1.399193 | 1.658249 |  | 2.0478 | [5 empty] | 2.5
Khotbehsara et al. | 2017 | OPC | 21.75 | 5.15 | 3.23 | 63.75 | 1.15 | 0.33 | 0.56 | 1.95 |  |  | 330 |  | 3.15
Khotbehsara et al. | 2017 | MK | 52.1 | 43.8 | 2.6 | 0.2 | 0.21 | 0.11 | 0.32 | 0 |  |  | 440 |  | 2.3
Khotbehsara et al. | 2017 | Pumice | 55.2 | 20.75 | 1.26 | 6.8 | 2.3 | 1.8 | 1.73 | 0.44 |  |  | 2500 |  | 2.5
Niknezhad et al. | 2017 | OPC1 | 20.12 | 5.03 | 3.12 | 64.53 | 0.98 | 0.16 | 0.98 |  |  |  | 365 |  | 3.15
Niknezhad et al. | 2017 | OPC2 | 29.1 | 8.5 | 1 | 49.9 | 5 | 0.4 | 0.32 |  |  |  | 426 |  | 2.98
Niknezhad et al. | 2017 | OPC3 | 31.1 | 10.9 | 2.5 | 47.4 | 2.5 | 0.31 | 0.71 |  |  |  | 425 |  | 2.85
Niknezhad et al. | 2017 | MK | 55 | 40 | 1.4 | 0.1 | 0.2 | 0.02 | 0.8 |  |  |  | 1700 |  | 2.4
Long et al. | 2017 | OPC1 | 21.4 | 4.6 | 2.9 | 63.3 | 2 | 0.07 | 0.94 | 3.4 |  |  | 390 |  | 3.14
Long et al. | 2017 | OPC2 | 20 | 5.4 | 2.3 | 63.5 | 1.4 | 0.15 | 1.1 | 4.4 |  |  | 530 |  | 3.15
Long et al. | 2017 | FA | 52.4 | 27.2 | 8.3 | 4.5 | 0.96 | 0.2 | 2.33 | 0.05 |  |  | 410 |  | 2.53
Long et al. | 2017 | GGBFS | 36 | 10.4 | 1.5 | 42.9 | 6.7 | 0.17 | 0.37 | 0.48 |  |  | 400 |  | 2.95
Mahalingasharma et al. | 2017 | OPC | 16.34 | 6.95 | 5.38 | 60.84 | 2.32 | 1.5 | 2.73 | 1.99 |  |  | 297 |  | 3.12
Mahalingasharma et al. | 2017 | FA | 62.63 | 23.35 | 3.93 | 2.04 | 0.46 | 1.35 |  | 0.53 |  |  | 311 |  | 2.1
Mahalingasharma et al. | 2017 | GGBFS | 33.77 | 13.24 | 0.65 | 33.77 | 10.13 |  |  | 0.23 |  |  | 436 |  | 2.9
Mahalingasharma et al. | 2017 | SF | 91.9 | 0.4 | 0.3 | 0.3 | 0 | [5 empty] | 22000 |  | 2.45
Mahalingasharma et al. | 2017 | MK | 52 | 42.2 | 0.7 | 0.08 | 1.76 | 0.07 |  |  |  |  | 12000 |  | 2.12
Samimi et al. | 2017 | OPC | 21.74 | 5 | 4 | 63.04 | 2 | [5 empty] | 290 |  | 3.15
Samimi et al. | 2017 | LP | 1.19 | 0.85 | 0.3 | 48.82 | 1.58
Samimi et al. | 2017 | Pumice | 56.04 | 27.61 | 0.25 | 8.76 | 4.52 | [5 empty] | 422 |  | 2.58
Samimi et al. | 2017 | Zeolite | 69.72 | 13.54 | 1.26 | 0.87 | 2.45 | [5 empty] | 406 |  | 2.25
Shadkam et al. | 2017 | OPC | 21.3 | 5.53 | 3.25 | 62.3 | 3.9 | 0.64 | 0.32 | 1.8 |  |  | 325 |  | 3.1
Sonebi et al. | 2017 | OPC | 18.5 | 5 | 2.9 | 62 | 1.2 | 0.195 | 0.195 |  |  |  | 469 |  | 3.08
Vivek and Dhinakaran | 2017 | OPC | 27.11 | 6.45 | 0.12 | 66.05 | 0.07 | [7 empty] | 3.01
Vivek and Dhinakaran | 2017 | GGBFS | 35.01 | 19.62 | 1.71 | 31.25 | 9.11 | 0.48 | 0.46 | 0.55 | 0.69 |  |  |  | 2.82
Vivek and Dhinakaran | 2017 | SF | 97.36 | 0.53 | 0.29 | 0.79 | 0.51 | 0.09 | 0.06 | 0.15 | 0.14 |  |  |  | 2.08
Vivek and Dhinakaran | 2017 | MK | 62.58 | 28.73 | 1.1 | 0.08 | 0.13 | 1.89 | 3.94 |  | 0.55 |  |  |  | 2.5
Abdus Salam et al. | 2018 | OPC | 15.2 | 3.44 | 2.88 | 71.79 | 1.7 |  | 0.4 | 3.91 |  |  | 351 |  | 3.16
Abdus Salam et al. | 2018 | POFA | 62.27 | 3.18 | 13.57 | 4.89 | 3.67 |  | 7.89 | 0.36 |  |  | 775 |  | 2.48
Almuwbber et al. | 2018 | OPC1 | 20.8 | 3.8 | 2.9 | 64 | 1.2 | 0.34 | 0.66 | 2.33 | 0.2 | 0.17 | 375 |  | 3.05
Almuwbber et al. | 2018 | OPC2 | 21.5 | 4.1 | 2.8 | 62.7 | 3.3 | 0.19 | 0.36 | 2.47 | 0.3 | 0.1 | 365 |  | 3.03
Almuwbber et al. | 2018 | OPC3 | 20.9 | 4 | 3 | 62.7 | 2.9 | 0.15 | 0.24 | 2.81 | 0.3 | 0.03 | 425 |  | 3.04
Almuwbber et al. | 2018 | OPC4 | 22.3 | 4.7 | 3.3 | 61.3 | 2.6 | 0.18 | 0.25 | 2.95 | 0.5 | 0.12 | 385 |  | 2.99
Almuwbber et al. | 2018 | FA1 | 53.6 | 27.7 | 3.56 | 7.25 | 1.6 | 0.25 | 1.02 | 0.66 | 1.64 | 0.57 | 708 | 23.616 | 2
Almuwbber et al. | 2018 | FA2 | 53.7 | 33.4 | 3.15 | 4.16 | 0.98 | 0.21 | 0.77 | 0.4 | 1.71 | 0.38 | 1120 | 15.54 | 2
Almuwbber et al. | 2018 | GGBFS | 33.2 | 14.9 | 1.72 | 35.6 | 11.5 | 0.21 | 1.01 | 2.33 | 0.48 |  | 998 | 16.189 | 2.9
Almuwbber et al. | 2018 | LP | 8.5 | 0.3 | 0.57 | 49.23 | 0.65 | 0.28 | 0.3 | 0.2 | 0.05 | 0.16 | 367 | 75.507 | 2.72
Djamila et al. | 2018 | OPC | 20.18 | 3.75 | 4.74 | 63.57 | 2.12 | 0.69 | 0.55 | 2.67 |  |  | 337 |  | 3.15
Djamila et al. | 2018 | GGBFS | 40.1 | 6 | 2 | 42.2 | 4.7 |  | 1.17 | 0.13 |  |  | 345 |  | 2.86
Djamila et al. | 2018 | NP | 47.97 | 17.54 | 10.5 | 10.5 | 3.8 | 3.4 | 1.5 | 0.4 |  |  | 349 |  | 2.59
Djamila et al. | 2018 | LP | 1.42 | 0.91 | 0.56 | 53.08 | 0.43 | 0.08 | 0.52 | 0.6 |  |  | 356 |  | 2.54
Gill and Siddique | 2018 | OPC | 21.96 | 5.05 | 3.96 | 1.56 | 63.45 | 0.36 | 0.64 | 1.62 |  |  |  |  | 3.2
Gill and Siddique | 2018 | MK | 51.1 | 43.8 | 1.6 | 0.3 | 0.2 | 0.1 | 0.2 | 0.05 |  |  |  |  | 2.65
Gill and Siddique | 2018 | RHA | 93.5 | 0.55 | 0.23 | 0.31 | 1.11 | 0.1 | 1.4 | 0.07
Habibi and Ghomashi | 2018 | OPC | 20.7 | 5.2 | 4.6 | 65 | 1.8 | 0.15 | 0.5 | 2.2 |  |  | 320 |  | 3.13
Kannan | 2018 | OPC | 20.21 | 5.06 | 3.18 | 63.3 | 4.2 | 0.09 | 0.52 |  |  |  | 316 |  | 3.13
Kannan | 2018 | MK | 49.5 | 44.23 | 0.92 | 0.17 | 0.08 | 0.1 | 0.02 |  |  |  | 2342 |  | 2.59
Kannan | 2018 | RHA | 82.05 | 0.45 | 2.21 | 0.62 | 0.62 | 0.95 | 4.43 |  |  |  | 916 |  | 2.02
Le et al. | 2018 | OPC | 20.8 | 4.7 | 3.13 | 63.2 | 3.33 | 0.21 | 0.69 | 2.41 |  |  | 353 |  | 3.15
Le et al. | 2018 | FA | 46.01 | 37.21 | 4.69 | 2.88 | 1.99 | 0.22 | 1.16 | 0.71 |  |  | 405 |  | 2.2
Le et al. | 2018 | GGBFS | 36.61 | 13.67 | 0.37 | 42.1 | 6.6 |  |  | 0.51 |  |  | 455 |  | 2.8
Le et al. | 2018 | BA | 53.2 | 6.89 | 3 | 3.451 | 2.821 | 0.677 | 7.321 |  |  |  | 401 |  | 2.02
Long et al. | 2018 | OPC | 25.2 | 7.04 | 3.16 | 57.8 | 0.97 |  | 2.35 | 2.51 | 0.26 | 0.03 | 581 |  | 3
Long et al. | 2018 | FA | 48.2 | 22.59 | 0.83 | 4.13 | 7.68 | 0.29 | 0.24 | 2.74 | 0.82 |  | 362 |  | 2
Raisi et al. | 2018 | OPC | 20.6 | 4.86 | 3.37 | 63.56 | 2.18 | 0.33 | 0.54 | 2.3 |  |  |  |  | 3.14
Raisi et al. | 2018 | RHA | 88.07 | 1.35 | 0.22 | 1.04 | 0.74 | 1.15 | 2.02 | 0.49
Sideris et al. | 2018 | OPC | 23.85 | 5.22 | 4.13 | 58.2 | 3.2 | 0.32 | 0.68 | [5 empty] | 3.1
Sideris et al. | 2018 | GGBFS | 6.53 | 2.33 | 8.69 | 30.86 | 4.52 | 0.33 | 0.31 | [5 empty] | 2.45
Sideris et al. | 2018 | LP | 1.8 | 0.45 | 0.08 | 65.7 | 0.68 | [7 empty] | 2.65
Tavasoli et al. | 2018 | OPC | 21.42 | 4.52 | 3.48 | 63.21 | 1.48 | 0.52 | 0.72 | 2.36 |  |  | 357 |  | 3.12
Tavasoli et al. | 2018 | GGBFS | 26 | 6.85 | 2.95 | 57.5 |  |  |  | 1.25 |  |  | 300 |  | 2.43
Tavasoli et al. | 2018 | SF | 95 | 1.7 | 2 | 0.1 | 0.1 | 0.2 | 1.2 |  |  |  | 14000 |  | 2.21

## Table A3
Table A3 Details of chemical admixture
| Source | Year | Type | Specific gravity | Dry content | Water content | Chloride soluble in water | Alkali content (Na2O equivalent)
1 | Bouzoubaa and Lachemi | 2001 | Sulfonated, naphthalene-formaldehyde
2 | Bui et al. | 2002 | Polycarboxylate-based | 1.1 | 40% | 60%
3 | Sonebi and Bartos | 2002 | Copolymer based | 1.11 | 30% | 70%
4 | Patel et al. | 2004 | Naphthalene-based | 1.21 | 40.5% | 59.5%
5 | Nehdi et al. | 2004 | Naphthalene-sulfonated |  | 42% | 58%
6 | Assaad et al. | 2004 | Polycarboxylate-based | 1.1 | 27% | 73%
7 | Assaad and Khayat | 2005a | Polycarboxylate-based | 1.1 | 27% | 73%
8 | Assaad and Khayat | 2005b | Polycarboxylate-based | 1.1 | 27% | 73%
9 | Akram et al. | 2008 | Naphthalene formaldehyde sulphonate based | 1.2
| Akram et al. | 2008 | Modified polycarboxylate | 1.1
10 | Sukumar et al. | 2008 | Polycarboxylic ether (PCE) based
11 | Yazıcı | 2008 | Polycarboxylate based | 1.11 | 35.7% | 64.3%
12 | Alyamaç and Ince | 2009 | ViscoCrete-3075
13 | Sahmaran et al. | 2009 | Polycarboxylic-ether based | 1.08 | 40% | 60%
14 | Sonebi and Cevik | 2009 | Modified polycarboxylic ether based | 1.05 | 30% | 70%
15 | Topçu et al. | 2009 | Polycarboxylate based
16 | Chowdhury and Basu | 2010 | Polycarboxylate polymerbased | 1.084 | 35.15% | 64.85%
17 | Guneyisi et al. | 2010 | Polycarboxylic-ether based |  | 40% | 60%
18 | Hossain et al. | 2010 | Naphthalene-based superplasticizer | 1.21 | 41% | 59%
19 | Liu | 2010 | Polycarboxylate based | 1.06 | 30% | 70%
20 | Safiuddin et al. | 2010 | Polycarboxylate-based | 1.069 | 41% | 59%
21 | Türkeland Kandemir | 2010 | Polycarboxylate polymer based | 1.11 | 35.7% | 64.3%
22 | Barbhuiya | 2011 | Polycarboxylate based
23 | Guneyisi and Gesoglu | 2011 | Polycarboxylic-ether based |  | 40% | 60%
24 | Guneyisi et al. | 2011 | Polycarboxylic-ether based |  | 40% | 60%
25 | Memon et al. | 2011 | Naphthalene formaldehyde sulphonate based
26 | Belaidi et al. | 2012 | Polycarboxlic-ether based | 1.07 | 30% | 70%
27 | Boukendakdji et al. | 2012 | Polycarboxylate based | 1.07 | 30% | 70%
| Boukendakdji et al. | 2012 | Naphthalene sulphonate based | 1.1 | 40% | 60%
28 | Gesoglu et al. | 2012 | Polycarboxylic-ether based | 1.07 | 30% | 70%
29 | Madandoust and Mousavi | 2012 | Polycarboxylic ether based | 1.07
30 | Hassan et al. | 2012 | - | 1.2 | 38% | 62%
31 | Ramanathan et al. | 2012 | Polycarboxylic ether based
32 | Uysal | 2012 | Polycarboxylate based | 1.04 | 28% | 72%
33 | Uysal et al. | 2012 | Polycarboxylate based | 1.04 | 28% | 72%
34 | Bingöl and Tohumcu | 2013 | Polycarboxylic ether based | 1.023 |  |  |  | <3
35 | Chen et al. | 2013 | Type-G superplasticizer | 1.18 | 43% | 57%
36 | Dinakar et al. | 2013 | poly carboxylate ether based
37 | Fathi et al. | 2013 | -
38 | Ramezanianpour et al. | 2013 | Polycarboxylate ether based | 1.08 | 28% | 72%
39 | Wang and Lin | 2013 | RF-620 superplasticizer | 1.046 | 17.3% | 82.7%
40 | Turk et al. | 2013 | Modified polycarboxylates based | 1.06
41 | Abouhussien and Hassan | 2014 | Polycarboxylate based | 1.2 | 38% | 62%
42 | Alsubari et al. | 2014 | Modified polycarboxylate copolymers
43 | Bauchkar and Chore | 2014 | Polycarboxylate-based | 1.05
44 | Beycioglu and Aruntas | 2014 | Polycarboxylate-based | 1.07
45 | Derabla and Benmalek | 2014 | -
46 | Guneyisi et al. | 2014 | -
47 | Kannan and Ganesan | 2014 | Sulphonated napthalene polymer based | 1.225
48 | Nikbin et al. | 2014 | Carboxylic ether polymer based
49 | Safiuddin et al. | 2014 | Polycarboxylate-based | 1.05 | 30% | 70%
50 | Sfikas et al. | 2014 | Polycarboxylic ether based
51 | Siad et al. | 2014 | -
52 | Sua-iam and Makul | 2014 | Polycarboxylic ether-based | 1.05 | 42.5% | 57.5%
53 | Ahari et al. | 2015a | Polycarboxylate ether-based | 1.06 | 28% | 72%
54 | Ahari et al. | 2015b | Polycarboxylate ether-based | 1.06 | 28% | 72%
55 | Benaicha et al. | 2015 | Polycarboxylate based | 1.06 | 30% | 70%
56 | Celik et al. | 2015 | Carboxylated polyether-based | 1.06
57 | Chopra et al. | 2015 | Sulphonated Naphthalene Polymers based | 1.22
58 | Hemalatha et al. | 2015 | Polycarboxylate based
59 | Jalal et al. | 2015 | Polycarboxylic-ether based | 1.06
60 | Kannan | 2015 | Sulphonated napthalene polymer based | 1.225
61 | Kostrzanowska-Siedlarz and Gołaszewski | 2015 | Polyether based | 1.09 | 34% | 66%
62 | Kumar and Prasanna | 2015 | Poly carboxylic ether based | 1.06
63 | Le et al. | 2015 | Polycarboxylate-based | 1.08 | 40% | 60%
64 | Lu et al. | 2015 | Polycarboxylic based | 1.05 | 40% | 60%
65 | MOHAMMADHOSSEINI et al. | 2015 | Polymer based
66 | Nagaratnam et al. | 2015 | Polycarboxylic ether polymer hyperplasticiser | 1.08
67 | Zhao et al. | 2015 | Polycarboxylate-based
68 | Alsubari et al. | 2016 | Modified polycarboxylate copolymers | 1.09
69 | Belaidi et al. | 2016 | Polycarboxylate based
70 | da Silva and de Brito | 2016 | Polycarboxylic high-range water-reducing admixture | 1.07
71 | Esen and Orhan | 2016 | Modified polycarboxylate based | 1.09 |  |  | <0.1 | <4%
72 | García-Taengua et al. | 2016 | Polycarboxylate ether-based | 1.06 | 35% | 65%
73 | Le and Ludwig | 2016 | Polycarboxylate based | 1.08 | 40% | 60%
74 | Nagaratnam et al. | 2016 | Polycarboxylic ether polymer hyperplasticiser | 1.08
75 | Najim et al. | 2016 | Polycarboxylic generation of polymer-based
76 | Ranjbar et al. | 2016 | Modified polycarboxylate copolymers | 1.09
77 | Sadek et al. | 2016 | Polycarboxylate-based | 1.08
78 | Sensale et al. | 2016 | Polymer-based | 1.1
79 | Sua-iam et al. | 2016 | Polycarboxylate-based | 1.05 | 42% | 58%
80 | Ardalan et al. | 2017 | Polycarboxylic-ether-based | 1.08
81 | Benaicha et al. | 2017a | Polycarboxylate type | 1.06
82 | Benaicha et al. | 2017b | Polycarboxylate based | 1.06 | 30% | 70%
83 | Dadsetan and Bai | 2017 | Modified synthetic carboxylated polymers | 1.06
84 | Khotbehsara et al. | 2017 | Polycarboxylic ether-based | 1.07
85 | Long et al. | 2017 | Polycarboxylate-based | 1.05 | 20.3% | 79.7%
86 | Mahalingasharma et al. | 2017 | Polycarboxylic ether based | 1.08
87 | Niknezhad et al. | 2017 | Polycarboxylicether based | 1.05
88 | Samimi et al. | 2017 | Modified poly-carboxylate ether | 1.11
89 | Shadkam et al. | 2017 | Polycarboxylate ether based | 1.09 | 35% | 65%
90 | Sonebi et al. | 2017 | Polycarboxylic-based | 1.05 | 30% | 70%
91 | Vivek and Dhinakaran | 2017 | Conplast SP 430 +Glenium stream-2 | 1.2
92 | Abdus Salam et al. | 2018 | Polycarboxylate-based
93 | Almuwbber et al. | 2018 | Polycarboxylate acid based | 1.07 | 26% | 74% | <0.1 | <0.1
| Almuwbber et al. | 2018 | Polycarboxylate acid based | 1.05 | 23% | 77% | <2.5 | <1
94 | Djamila et al. | 2018 | Polyether-polycarboxylate based | 1.065 | 30% | 70%
95 | Gill and Siddique | 2018 | Sulphonated Naphthalene Polymers based | 1.205 | 39% | 61%
96 | Habibi and Ghomashi | 2018 | Polycarboxylate-based | 1.12
97 | Kannan | 2018 | Sulphonated Napthalene Polymers (SNP) based | 1.22
98 | Le et al. | 2018 | Polycarboxylate-based | 1.09
99 | Long et al. | 2018 | Polycarboxylate-based | 1.102 | 49.98% | 50.02%
100 | Raisi et al. | 2018 | Polycarboxylate-based | 1.22
101 | Sideris et al. | 2018 | Polycarboxylate ether-based
102 | Tavasoli et al. | 2018 | ASTM C 494 type F Poly carboxylic acid Based | 1.1